## README
Auxetic Re-entrant Honeycomb Interlayers in FDM-PETG Single-Lap Adhesive Joints: An Experimental and Machine-Learning-Guided Design
Mostofa Aadeeb Chowdhury, Sanjana Chowdhury, Md. Ashraful Islam (corresponding author), Md. Golam Kader. Department of Mechanical Engineering, Khulna University of Engineering & Technology, Khulna-9203, Bangladesh.
Data repository accompanying the manuscript: per-specimen data, surrogate-model outputs and statistics.
Contents
Specimens: 176 rows (160 training + 16 validation), one row per specimen; includes derived E_tri, CV fold, out-of-fold predictions and GPR Shapley values for the training rows.
Configurations: 44 rows, replicate statistics and gain over Base.
Dictionary: column definitions and failure-mode legend.
CV_Metrics, Hyperparameters, GPR_Input_Relevance, GPR_SHAP_Folds: surrogate-model outputs reported in Section 4.3 and Supplementary Tables S1b, S3, S5, S6.
Validation_Predictions, Candidate_Inputs, EI_Sweep: Bayesian-optimization candidates and predictions (Section 5.1, Supplementary Tables S2, S4).
FM_Training, FM_Validation, FM_Tests: failure-mode contingency tables and statistics (Supplementary Table S7).
Config_Level_Stats, Config_ANOVA: specimen-level versus configuration-level statistics (Supplementary Tables S8, S8b).
Notes
Geometry (θ, t, IL), AI, RD, porosity, GR and the ASTM D5573 failure-mode codes are as listed in Table S10 of the Supplementary Material.
E_tri = 0.5 · Fmax · δpeak is derived. It is a triangular estimate of the energy to peak load, not an integrated energy.
Epoxy thickness was not recorded for the validation specimens; the model inputs for the candidates assumed 0.30 mm (see Candidate_Inputs).
The Bayesian optimizer selected the candidates with an earlier version of the training table (best configuration mean 2110.5 N); the table in this repository gives 2132.25 N. Selection-time and retrospective predictions are both listed in Validation_Predictions.

## Specimens
specimen_id | configuration | subset | topology_type | family | theta_deg | strut_t_mm | interlayer_IL_mm | AI | RD | porosity_pct | GR | CAR | epoxy_thickness_mm | Fmax_N | delta_peak_mm | E_tri_Nmm | failure_mode_ASTM | cv_fold | oof_pred_XGB_N | oof_pred_RF_N | oof_pred_GPR_N | oof_pred_SVR_N | oof_pred_Ridge_N | oof_pred_Blend_N | SHAP_GPR_AI_N | SHAP_GPR_por_N | SHAP_GPR_IL_N | SHAP_GPR_epoxy_N | SHAP_GPR_t_N | SHAP_GPR_GR_N | SHAP_GPR_CAR_N
Ax_45_0.8_1_S1 | Ax_45_0.8_1 | training | auxetic_45deg | Auxetic 45° | 45 | 0.8 | 1 | 0.414214 | 0.22 | 78.033 | 1 | 1 | 0.31093 | 2192.0203 | 1.3833 | 1516.11084 | CF-IL | 5 | 1920.7092 | 1987.3782 | 2095.7799 | 1915.0229 | 2055.1761 | 2019.4961 | 283.43435 | 0 | 53.24487 | 0 | 0.07129 | 51.41689 | -1.14408
Ax_45_0.8_1_S2 | Ax_45_0.8_1 | training | auxetic_45deg | Auxetic 45° | 45 | 0.8 | 1 | 0.414214 | 0.22 | 78.033 | 1 | 1 | 0.29696 | 2168.01218 | 1.32463 | 1435.906987 | CF-IL | 5 | 2056.3086 | 2066.4396 | 2095.7799 | 2034.5416 | 2064.0588 | 2078.581 | 283.43435 | 0 | 53.24487 | 0 | 0.07129 | 51.41689 | -1.14408
Ax_45_0.8_1_S3 | Ax_45_0.8_1 | training | auxetic_45deg | Auxetic 45° | 45 | 0.8 | 1 | 0.414214 | 0.22 | 78.033 | 1 | 1 | 0.31425 | 2216.02841 | 1.49947 | 1661.43406 | CF-M | 5 | 1936.8291 | 1984.2733 | 2095.7799 | 1885.8856 | 2053.0651 | 2026.52 | 283.43435 | 0 | 53.24487 | 0 | 0.07129 | 51.41689 | -1.14408
Ax_45_0.8_1_S4 | Ax_45_0.8_1 | training | auxetic_45deg | Auxetic 45° | 45 | 0.8 | 1 | 0.414214 | 0.22 | 78.033 | 1 | 1 | 0.33351 | 1952.94 | 1.29296 | 1262.536651 | CF-M | 5 | 1953.3208 | 1970.1529 | 2095.7799 | 1731.9404 | 2040.8187 | 2033.706 | 283.43435 | 0 | 53.24487 | 0 | 0.07129 | 51.41689 | -1.14408
Ax_45_1_1_S1 | Ax_45_1_1 | training | auxetic_45deg | Auxetic 45° | 45 | 1 | 1 | 0.414214 | 0.293 | 70.711 | 1 | 1 | 0.29792 | 2034.3529 | 1.22546 | 1246.509052 | CF-M | 2 | 2136.9001 | 2142.1403 | 2097.4997 | 2111.5767 | 2034.3488 | 2114.6677 | 283.81069 | 0 | 53.24864 | 0 | -0.1582 | 51.41521 | -1.14545
Ax_45_1_1_S2 | Ax_45_1_1 | training | auxetic_45deg | Auxetic 45° | 45 | 1 | 1 | 0.414214 | 0.293 | 70.711 | 1 | 1 | 0.27957 | 2061.10921 | 1.36299 | 1404.635621 | CF-M | 2 | 2142.5168 | 2138.7573 | 2097.4997 | 2121.605 | 2033.3387 | 2117.1151 | 283.81069 | 0 | 53.24864 | 0 | -0.1582 | 51.41521 | -1.14545
Ax_45_1_1_S3 | Ax_45_1_1 | training | auxetic_45deg | Auxetic 45° | 45 | 1 | 1 | 0.414214 | 0.293 | 70.711 | 1 | 1 | 0.2769 | 2328.67237 | 1.4176 | 1650.562976 | M | 2 | 2171.6995 | 2139.2496 | 2097.4997 | 2118.8822 | 2033.1917 | 2129.8309 | 283.81069 | 0 | 53.24864 | 0 | -0.1582 | 51.41521 | -1.14545
Ax_45_1_1_S4 | Ax_45_1_1 | training | auxetic_45deg | Auxetic 45° | 45 | 1 | 1 | 0.414214 | 0.293 | 70.711 | 1 | 1 | 0.29093 | 2089.754 | 1.35937 | 1420.374447 | M | 2 | 2132.3926 | 2147.2246 | 2097.4997 | 2121.5182 | 2033.964 | 2112.7036 | 283.81069 | 0 | 53.24864 | 0 | -0.1582 | 51.41521 | -1.14545
Ax_45_0.6_1_S1 | Ax_45_0.6_1 | training | auxetic_45deg | Auxetic 45° | 45 | 0.6 | 1 | 0.414214 | 0.176 | 82.426 | 1 | 1 | 0.28722 | 2054.65332 | 1.35938 | 1396.527315 | CF-IL | 3 | 2116.2866 | 2069.6782 | 2110.2452 | 2072.1587 | 2070.962 | 2112.8776 | 283.04402 | 0 | 53.2366 | 0 | 0.28178 | 51.4158 | -1.14277
Ax_45_0.6_1_S2 | Ax_45_0.6_1 | training | auxetic_45deg | Auxetic 45° | 45 | 0.6 | 1 | 0.414214 | 0.176 | 82.426 | 1 | 1 | 0.28845 | 2164.27734 | 1.39514 | 1509.734944 | CF-IL | 3 | 2116.2866 | 2067.282 | 2110.2452 | 2072.1407 | 2070.6956 | 2112.8776 | 283.04402 | 0 | 53.2366 | 0 | 0.28178 | 51.4158 | -1.14277
Ax_45_0.6_1_S3 | Ax_45_0.6_1 | training | auxetic_45deg | Auxetic 45° | 45 | 0.6 | 1 | 0.414214 | 0.176 | 82.426 | 1 | 1 | 0.28743 | 2008.72266 | 1.35535 | 1361.261129 | CF-M | 3 | 2116.2866 | 2069.6782 | 2110.2452 | 2072.1575 | 2070.9165 | 2112.8776 | 283.04402 | 0 | 53.2366 | 0 | 0.28178 | 51.4158 | -1.14277
Ax_45_0.6_1_S4 | Ax_45_0.6_1 | training | auxetic_45deg | Auxetic 45° | 45 | 0.6 | 1 | 0.414214 | 0.176 | 82.426 | 1 | 1 | 0.27967 | 2116.319 | 1.35314 | 1431.837946 | CF-M | 3 | 2107.6218 | 2077.7665 | 2110.2452 | 2071.6659 | 2072.5973 | 2109.1021 | 283.04402 | 0 | 53.2366 | 0 | 0.28178 | 51.4158 | -1.14277
Ax_45_0.8_0.8_S1 | Ax_45_0.8_0.8 | training | auxetic_45deg | Auxetic 45° | 45 | 0.8 | 0.8 | 0.414214 | 0.22 | 78.033 | 1 | 1 | 0.30049 | 2148.6284 | 1.30224 | 1399.014924 | M | 1 | 1977.8802 | 2039.2891 | 2042.9318 | 2080.7572 | 1997.2892 | 2014.5868 | 277.3493 | 0 | 4.31437 | 0 | 0.06314 | 47.37349 | -1.51561
Ax_45_0.8_0.8_S2 | Ax_45_0.8_0.8 | training | auxetic_45deg | Auxetic 45° | 45 | 0.8 | 0.8 | 0.414214 | 0.22 | 78.033 | 1 | 1 | 0.29059 | 2070.69483 | 1.28889 | 1334.44893 | M | 1 | 2106.6812 | 2083.6287 | 2042.9318 | 2100.2093 | 1999.5424 | 2070.7094 | 277.3493 | 0 | 4.31437 | 0 | 0.06314 | 47.37349 | -1.51561
Ax_45_0.8_0.8_S3 | Ax_45_0.8_0.8 | training | auxetic_45deg | Auxetic 45° | 45 | 0.8 | 0.8 | 0.414214 | 0.22 | 78.033 | 1 | 1 | 0.2883 | 2031.25677 | 1.25381 | 1273.405025 | M | 1 | 2037.5966 | 2070.4449 | 2042.9318 | 2102.6846 | 2000.0636 | 2040.6071 | 277.3493 | 0 | 4.31437 | 0 | 0.06314 | 47.37349 | -1.51561
Ax_45_0.8_0.8_S4 | Ax_45_0.8_0.8 | training | auxetic_45deg | Auxetic 45° | 45 | 0.8 | 0.8 | 0.414214 | 0.22 | 78.033 | 1 | 1 | 0.29742 | 2016.424 | 1.23049 | 1240.594784 | M | 1 | 2106.8811 | 2072.2405 | 2042.9318 | 2088.2206 | 1997.9879 | 2070.7965 | 277.3493 | 0 | 4.31437 | 0 | 0.06314 | 47.37349 | -1.51561
Ax_45_1_0.8_S1 | Ax_45_1_0.8 | training | auxetic_45deg | Auxetic 45° | 45 | 1 | 0.8 | 0.414214 | 0.293 | 70.711 | 1 | 1 | 0.30489 | 1982.8186 | 1.20174 | 1191.416212 | CF-M | 3 | 2036.9006 | 1996.0901 | 2046.7417 | 2018.5706 | 2016.6018 | 2042.4536 | 277.74027 | 0 | 4.31479 | 0 | -0.16969 | 47.37192 | -1.51704
Ax_45_1_0.8_S2 | Ax_45_1_0.8 | training | auxetic_45deg | Auxetic 45° | 45 | 1 | 0.8 | 0.414214 | 0.293 | 70.711 | 1 | 1 | 0.2831 | 2177.01764 | 1.31139 | 1427.459581 | CF-M | 3 | 2018.6877 | 2060.081 | 2046.7417 | 2024.2641 | 2021.3215 | 2034.5177 | 277.74027 | 0 | 4.31479 | 0 | -0.16969 | 47.37192 | -1.51704
Ax_45_1_0.8_S3 | Ax_45_1_0.8 | training | auxetic_45deg | Auxetic 45° | 45 | 1 | 0.8 | 0.414214 | 0.293 | 70.711 | 1 | 1 | 0.30313 | 1972.40932 | 1.29582 | 1277.943723 | M | 3 | 1992.7065 | 1999.5919 | 2046.7417 | 2019.2969 | 2016.983 | 2023.1969 | 277.74027 | 0 | 4.31479 | 0 | -0.16969 | 47.37192 | -1.51704
Ax_45_1_0.8_S4 | Ax_45_1_0.8 | training | auxetic_45deg | Auxetic 45° | 45 | 1 | 0.8 | 0.414214 | 0.293 | 70.711 | 1 | 1 | 0.29924 | 2114.954 | 1.26867 | 1341.589346 | M | 3 | 2008.923 | 2015.0484 | 2046.7417 | 2020.7399 | 2017.8256 | 2030.2629 | 277.74027 | 0 | 4.31479 | 0 | -0.16969 | 47.37192 | -1.51704
Ax_45_0.6_0.8_S1 | Ax_45_0.6_0.8 | training | auxetic_45deg | Auxetic 45° | 45 | 0.6 | 0.8 | 0.414214 | 0.176 | 82.426 | 1 | 1 | 0.27468 | 2078.6709 | 1.24448 | 1293.432181 | CF-M | 4 | 2020.514 | 2001.3353 | 2047.8883 | 2029.1541 | 2040.2386 | 2035.9605 | 276.94549 | 0 | 4.31354 | 0 | 0.28107 | 47.37274 | -1.51418
Ax_45_0.6_0.8_S2 | Ax_45_0.6_0.8 | training | auxetic_45deg | Auxetic 45° | 45 | 0.6 | 0.8 | 0.414214 | 0.176 | 82.426 | 1 | 1 | 0.30827 | 1858.65512 | 1.21098 | 1125.397089 | CF-M | 4 | 2054.7097 | 2010.3105 | 2047.8883 | 2021.0857 | 2041.236 | 2050.8606 | 276.94549 | 0 | 4.31354 | 0 | 0.28107 | 47.37274 | -1.51418
Ax_45_0.6_0.8_S3 | Ax_45_0.6_0.8 | training | auxetic_45deg | Auxetic 45° | 45 | 0.6 | 0.8 | 0.414214 | 0.176 | 82.426 | 1 | 1 | 0.28679 | 2034.66772 | 1.26796 | 1289.938641 | M | 4 | 2024.052 | 2007.2255 | 2047.8883 | 2041.184 | 2040.5981 | 2037.5021 | 276.94549 | 0 | 4.31354 | 0 | 0.28107 | 47.37274 | -1.51418
Ax_45_0.6_0.8_S4 | Ax_45_0.6_0.8 | training | auxetic_45deg | Auxetic 45° | 45 | 0.6 | 0.8 | 0.414214 | 0.176 | 82.426 | 1 | 1 | 0.29358 | 2109.534 | 1.40981 | 1487.021064 | M | 4 | 2092.6079 | 2033.7565 | 2047.8883 | 2040.2653 | 2040.7998 | 2067.374 | 276.94549 | 0 | 4.31354 | 0 | 0.28107 | 47.37274 | -1.51418
Ax_45_1_0.6_S1 | Ax_45_1_0.6 | training | auxetic_45deg | Auxetic 45° | 45 | 1 | 0.6 | 0.414214 | 0.293 | 70.711 | 1 | 1 | 0.2997 | 1929.1198 | 1.07171 | 1033.72849 | M | 4 | 2008.9049 | 2025.7836 | 1974.3451 | 1985.2595 | 1992.6821 | 1989.4039 | 268.44496 | 0 | -48.2493 | 0 | -0.18359 | 42.76372 | -1.90623
Ax_45_1_0.6_S2 | Ax_45_1_0.6 | training | auxetic_45deg | Auxetic 45° | 45 | 1 | 0.6 | 0.414214 | 0.293 | 70.711 | 1 | 1 | 0.27673 | 2172.42066 | 1.23075 | 1336.853364 | M | 4 | 2014.1254 | 2072.5436 | 1974.3451 | 1985.9587 | 1992 | 1991.6786 | 268.44496 | 0 | -48.2493 | 0 | -0.18359 | 42.76372 | -1.90623
Ax_45_1_0.6_S3 | Ax_45_1_0.6 | training | auxetic_45deg | Auxetic 45° | 45 | 1 | 0.6 | 0.414214 | 0.293 | 70.711 | 1 | 1 | 0.3181 | 1896.67964 | 1.10672 | 1049.546646 | M | 4 | 1978.905 | 1982.4465 | 1974.3451 | 1953.8387 | 1993.2284 | 1976.332 | 268.44496 | 0 | -48.2493 | 0 | -0.18359 | 42.76372 | -1.90623
Ax_45_1_0.6_S4 | Ax_45_1_0.6 | training | auxetic_45deg | Auxetic 45° | 45 | 1 | 0.6 | 0.414214 | 0.293 | 70.711 | 1 | 1 | 0.27314 | 1977.823 | 1.19309 | 1179.860422 | M | 4 | 2014.1254 | 2084.5424 | 1974.3451 | 1981.495 | 1991.8934 | 1991.6786 | 268.44496 | 0 | -48.2493 | 0 | -0.18359 | 42.76372 | -1.90623
Ax_45_0.8_0.6_S1 | Ax_45_0.8_0.6 | training | auxetic_45deg | Auxetic 45° | 45 | 0.8 | 0.6 | 0.414214 | 0.22 | 78.033 | 1 | 1 | 0.3047 | 2029.3934 | 1.17634 | 1193.628316 | M | 2 | 1980.4338 | 1983.2301 | 1982.5069 | 1949.0482 | 1963.7833 | 1981.6036 | 268.05119 | 0 | -48.24522 | 0 | 0.05374 | 42.76571 | -1.90475
Ax_45_0.8_0.6_S2 | Ax_45_0.8_0.6 | training | auxetic_45deg | Auxetic 45° | 45 | 0.8 | 0.6 | 0.414214 | 0.22 | 78.033 | 1 | 1 | 0.26934 | 2026.68849 | 1.19358 | 1209.507424 | M | 2 | 1954.5986 | 1942.7207 | 1982.5069 | 2009.3981 | 1961.8368 | 1970.3464 | 268.05119 | 0 | -48.24522 | 0 | 0.05374 | 42.76571 | -1.90475
Ax_45_0.8_0.6_S3 | Ax_45_0.8_0.6 | training | auxetic_45deg | Auxetic 45° | 45 | 0.8 | 0.6 | 0.414214 | 0.22 | 78.033 | 1 | 1 | 0.25208 | 1935.95089 | 1.20696 | 1168.307643 | M | 2 | 1793.4935 | 1837.9232 | 1982.5069 | 1991.1808 | 1960.8867 | 1900.1478 | 268.05119 | 0 | -48.24522 | 0 | 0.05374 | 42.76571 | -1.90475
Ax_45_0.8_0.6_S4 | Ax_45_0.8_0.6 | training | auxetic_45deg | Auxetic 45° | 45 | 0.8 | 0.6 | 0.414214 | 0.22 | 78.033 | 1 | 1 | 0.27703 | 1880.72 | 1.14834 | 1079.853002 | M | 2 | 2096.2993 | 2066.4728 | 1982.5069 | 2006.0344 | 1962.2601 | 2032.0899 | 268.05119 | 0 | -48.24522 | 0 | 0.05374 | 42.76571 | -1.90475
Ax_45_0.6_0.6_S1 | Ax_45_0.6_0.6 | training | auxetic_45deg | Auxetic 45° | 45 | 0.6 | 0.6 | 0.414214 | 0.176 | 82.426 | 1 | 1 | 0.2778 | 2041.9056 | 1.27785 | 1304.624535 | M | 5 | 1923.6462 | 1976.8892 | 1991.6894 | 1957.4239 | 1992.629 | 1962.0409 | 267.64613 | 0 | -48.23686 | 0 | 0.28086 | 42.76587 | -1.90321
Ax_45_0.6_0.6_S2 | Ax_45_0.6_0.6 | training | auxetic_45deg | Auxetic 45° | 45 | 0.6 | 0.6 | 0.414214 | 0.176 | 82.426 | 1 | 1 | 0.26517 | 1724.77367 | 1.08253 | 933.5596205 | M | 5 | 1954.9248 | 1993.0515 | 1991.6894 | 1956.3679 | 2000.6597 | 1975.6699 | 267.64613 | 0 | -48.23686 | 0 | 0.28086 | 42.76587 | -1.90321
Ax_45_0.6_0.6_S3 | Ax_45_0.6_0.6 | training | auxetic_45deg | Auxetic 45° | 45 | 0.6 | 0.6 | 0.414214 | 0.176 | 82.426 | 1 | 1 | 0.31702 | 2013.07544 | 1.23738 | 1245.469644 | M | 5 | 1883.5165 | 1896.0115 | 1991.6894 | 1833.2805 | 1967.6913 | 1944.5551 | 267.64613 | 0 | -48.23686 | 0 | 0.28086 | 42.76587 | -1.90321
Ax_45_0.6_0.6_S4 | Ax_45_0.6_0.6 | training | auxetic_45deg | Auxetic 45° | 45 | 0.6 | 0.6 | 0.414214 | 0.176 | 82.426 | 1 | 1 | 0.28816 | 1984.129 | 1.13251 | 1123.522967 | M | 5 | 1939.1478 | 1978.0429 | 1991.6894 | 1939.584 | 1986.0417 | 1968.7954 | 267.64613 | 0 | -48.23686 | 0 | 0.28086 | 42.76587 | -1.90321
Ax_60_1_1_S1 | Ax_60_1_1 | training | auxetic_60deg | Auxetic 60° | 60 | 1 | 1 | 0.154701 | 0.366 | 63.398 | 1 | 1 | 0.26678 | 1797.8393 | 1.16652 | 1048.60775 | AF-M | 3 | 1698.9681 | 1702.0018 | 1806.9347 | 1757.3904 | 1755.4075 | 1759.8903 | 21.38623 | 0 | 46.35109 | 0 | -0.514 | 30.67307 | -2.84592
Ax_60_1_1_S2 | Ax_60_1_1 | training | auxetic_60deg | Auxetic 60° | 60 | 1 | 1 | 0.154701 | 0.366 | 63.398 | 1 | 1 | 0.31587 | 2026.80349 | 1.16644 | 1182.072331 | CF-M | 3 | 1795.052 | 1779.2579 | 1806.9347 | 1739.7865 | 1744.7747 | 1801.757 | 21.38623 | 0 | 46.35109 | 0 | -0.514 | 30.67307 | -2.84592
Ax_60_1_1_S3 | Ax_60_1_1 | training | auxetic_60deg | Auxetic 60° | 60 | 1 | 1 | 0.154701 | 0.366 | 63.398 | 1 | 1 | 0.2877 | 1772.39884 | 1.14723 | 1016.674561 | CF-M | 3 | 1742.2574 | 1713.8002 | 1806.9347 | 1750.9091 | 1750.8763 | 1778.7528 | 21.38623 | 0 | 46.35109 | 0 | -0.514 | 30.67307 | -2.84592
Ax_60_1_1_S4 | Ax_60_1_1 | training | auxetic_60deg | Auxetic 60° | 60 | 1 | 1 | 0.154701 | 0.366 | 63.398 | 1 | 1 | 0.28871 | 1749.771 | 1.01652 | 889.3386085 | M | 3 | 1749.9376 | 1714.5618 | 1806.9347 | 1750.5509 | 1750.6575 | 1782.0993 | 21.38623 | 0 | 46.35109 | 0 | -0.514 | 30.67307 | -2.84592
Ax_60_0.8_1_S1 | Ax_60_0.8_1 | training | auxetic_60deg | Auxetic 60° | 60 | 0.8 | 1 | 0.154701 | 0.275 | 72.548 | 1 | 1 | 0.28511 | 1901.9806 | 1.22334 | 1163.384474 | AF-M | 1 | 1718.078 | 1744.2718 | 1813.9229 | 1788.9093 | 1763.0256 | 1772.1603 | 21.38606 | 0 | 46.33885 | 0 | 0.09165 | 30.71447 | -2.84101
Ax_60_0.8_1_S2 | Ax_60_0.8_1 | training | auxetic_60deg | Auxetic 60° | 60 | 0.8 | 1 | 0.154701 | 0.275 | 72.548 | 1 | 1 | 0.31346 | 1742.01938 | 1.10441 | 961.9518117 | CF-M | 1 | 1914.127 | 1848.8154 | 1813.9229 | 1797.1012 | 1756.5732 | 1857.585 | 21.38606 | 0 | 46.33885 | 0 | 0.09165 | 30.71447 | -2.84101
Ax_60_0.8_1_S3 | Ax_60_0.8_1 | training | auxetic_60deg | Auxetic 60° | 60 | 0.8 | 1 | 0.154701 | 0.275 | 72.548 | 1 | 1 | 0.32268 | 1885.9845 | 1.14689 | 1081.508382 | CF-M | 1 | 1871.4357 | 1844.6158 | 1813.9229 | 1782.7808 | 1754.4747 | 1838.983 | 21.38606 | 0 | 46.33885 | 0 | 0.09165 | 30.71447 | -2.84101
Ax_60_0.8_1_S4 | Ax_60_0.8_1 | training | auxetic_60deg | Auxetic 60° | 60 | 0.8 | 1 | 0.154701 | 0.275 | 72.548 | 1 | 1 | 0.32049 | 1757.975 | 1.11404 | 979.2272345 | M | 1 | 1871.4357 | 1864.224 | 1813.9229 | 1786.9174 | 1754.9731 | 1838.983 | 21.38606 | 0 | 46.33885 | 0 | 0.09165 | 30.71447 | -2.84101
Ax_60_0.6_1_S1 | Ax_60_0.6_1 | training | auxetic_60deg | Auxetic 60° | 60 | 0.6 | 1 | 0.154701 | 0.22 | 78.038 | 1 | 1 | 0.30465 | 1681.4108 | 1.09809 | 923.1701927 | AF-M | 4 | 1777.7041 | 1780.1715 | 1818.0047 | 1762.8386 | 1755.4325 | 1800.4445 | 21.38356 | 0 | 46.32342 | 0 | 0.68998 | 30.7543 | -2.83602
Ax_60_0.6_1_S2 | Ax_60_0.6_1 | training | auxetic_60deg | Auxetic 60° | 60 | 0.6 | 1 | 0.154701 | 0.22 | 78.038 | 1 | 1 | 0.31313 | 1845.16217 | 1.16837 | 1077.916062 | CF-M | 4 | 1794.9065 | 1774.0294 | 1818.0047 | 1759.7608 | 1755.6843 | 1807.9401 | 21.38356 | 0 | 46.32342 | 0 | 0.68998 | 30.7543 | -2.83602
Ax_60_0.6_1_S3 | Ax_60_0.6_1 | training | auxetic_60deg | Auxetic 60° | 60 | 0.6 | 1 | 0.154701 | 0.22 | 78.038 | 1 | 1 | 0.28028 | 1768.1027 | 1.12349 | 993.2228512 | CF-M | 4 | 1806.1859 | 1850.2838 | 1818.0047 | 1766.3443 | 1754.7089 | 1812.8549 | 21.38356 | 0 | 46.32342 | 0 | 0.68998 | 30.7543 | -2.83602
Ax_60_0.6_1_S4 | Ax_60_0.6_1 | training | auxetic_60deg | Auxetic 60° | 60 | 0.6 | 1 | 0.154701 | 0.22 | 78.038 | 1 | 1 | 0.29754 | 1893.716 | 1.19872 | 1135.017622 | M | 4 | 1805.152 | 1850.8441 | 1818.0047 | 1764.9354 | 1755.2214 | 1812.4044 | 21.38356 | 0 | 46.32342 | 0 | 0.68998 | 30.7543 | -2.83602
Ax_60_1_0.8_S1 | Ax_60_1_0.8 | training | auxetic_60deg | Auxetic 60° | 60 | 1 | 0.8 | 0.154701 | 0.366 | 63.398 | 1 | 1 | 0.32595 | 1729.9343 | 1.07083 | 926.2327732 | AF-M | 4 | 1758.7041 | 1701.7594 | 1764.0855 | 1714.3978 | 1706.7101 | 1761.7407 | 20.49981 | 0 | 2.60124 | 0 | -0.53366 | 27.23317 | -3.17646
Ax_60_1_0.8_S2 | Ax_60_1_0.8 | training | auxetic_60deg | Auxetic 60° | 60 | 1 | 0.8 | 0.154701 | 0.366 | 63.398 | 1 | 1 | 0.28024 | 1676.86853 | 0.94719 | 794.1565515 | M | 4 | 1754.6887 | 1719.0468 | 1764.0855 | 1739.2245 | 1705.3528 | 1759.991 | 20.49981 | 0 | 2.60124 | 0 | -0.53366 | 27.23317 | -3.17646
Ax_60_1_0.8_S3 | Ax_60_1_0.8 | training | auxetic_60deg | Auxetic 60° | 60 | 1 | 0.8 | 0.154701 | 0.366 | 63.398 | 1 | 1 | 0.31837 | 1910.35777 | 1.10059 | 1051.260329 | M | 4 | 1773.4314 | 1740.4944 | 1764.0855 | 1716.7498 | 1706.485 | 1768.1578 | 20.49981 | 0 | 2.60124 | 0 | -0.53366 | 27.23317 | -3.17646
Ax_60_1_0.8_S4 | Ax_60_1_0.8 | training | auxetic_60deg | Auxetic 60° | 60 | 1 | 0.8 | 0.154701 | 0.366 | 63.398 | 1 | 1 | 0.3088 | 1815.435 | 1.05615 | 958.6858376 | M | 4 | 1725.4435 | 1739.3729 | 1764.0855 | 1721.2273 | 1706.2009 | 1747.248 | 20.49981 | 0 | 2.60124 | 0 | -0.53366 | 27.23317 | -3.17646
Ax_60_0.8_0.8_S1 | Ax_60_0.8_0.8 | training | auxetic_60deg | Auxetic 60° | 60 | 0.8 | 0.8 | 0.154701 | 0.275 | 72.548 | 1 | 1 | 0.27946 | 1856.8022 | 1.13376 | 1052.584031 | AF-M | 2 | 1735.2025 | 1719.9076 | 1765.081 | 1702.4347 | 1731.4032 | 1752.062 | 20.49743 | 0 | 2.60478 | 0 | 0.08776 | 27.27594 | -3.17132
Ax_60_0.8_0.8_S2 | Ax_60_0.8_0.8 | training | auxetic_60deg | Auxetic 60° | 60 | 0.8 | 0.8 | 0.154701 | 0.275 | 72.548 | 1 | 1 | 0.31725 | 1827.53483 | 1.04125 | 951.4603209 | M | 2 | 1883.4366 | 1795.5223 | 1765.081 | 1723.486 | 1733.4834 | 1816.6523 | 20.49743 | 0 | 2.60478 | 0 | 0.08776 | 27.27594 | -3.17132
Ax_60_0.8_0.8_S3 | Ax_60_0.8_0.8 | training | auxetic_60deg | Auxetic 60° | 60 | 0.8 | 0.8 | 0.154701 | 0.275 | 72.548 | 1 | 1 | 0.28647 | 1608.02921 | 1.02524 | 824.3079336 | M | 2 | 1728.0338 | 1742.961 | 1765.081 | 1703.5416 | 1731.7891 | 1748.9384 | 20.49743 | 0 | 2.60478 | 0 | 0.08776 | 27.27594 | -3.17132
Ax_60_0.8_0.8_S4 | Ax_60_0.8_0.8 | training | auxetic_60deg | Auxetic 60° | 60 | 0.8 | 0.8 | 0.154701 | 0.275 | 72.548 | 1 | 1 | 0.3146 | 1784.53 | 1.02598 | 915.4460447 | M | 2 | 1765.5308 | 1768.996 | 1765.081 | 1721.7455 | 1733.3376 | 1765.277 | 20.49743 | 0 | 2.60478 | 0 | 0.08776 | 27.27594 | -3.17132
Ax_60_0.6_0.8_S1 | Ax_60_0.6_0.8 | training | auxetic_60deg | Auxetic 60° | 60 | 0.6 | 0.8 | 0.154701 | 0.22 | 78.038 | 1 | 1 | 0.30192 | 1649.6069 | 1.0186 | 840.1447942 | AF-M | 5 | 1789.433 | 1774.9392 | 1767.9475 | 1712.424 | 1720.0435 | 1777.3094 | 20.49277 | 0 | 2.60809 | 0 | 0.70483 | 27.31741 | -3.16606
Ax_60_0.6_0.8_S2 | Ax_60_0.6_0.8 | training | auxetic_60deg | Auxetic 60° | 60 | 0.6 | 0.8 | 0.154701 | 0.22 | 78.038 | 1 | 1 | 0.29342 | 1917.05411 | 1.11248 | 1066.342178 | AF-M | 5 | 1707.9054 | 1740.6388 | 1767.9475 | 1707.5202 | 1725.4481 | 1741.7853 | 20.49277 | 0 | 2.60809 | 0 | 0.70483 | 27.31741 | -3.16606
Ax_60_0.6_0.8_S3 | Ax_60_0.6_0.8 | training | auxetic_60deg | Auxetic 60° | 60 | 0.6 | 0.8 | 0.154701 | 0.22 | 78.038 | 1 | 1 | 0.30202 | 1681.07123 | 1.03697 | 871.6102167 | M | 5 | 1789.433 | 1774.9392 | 1767.9475 | 1712.4678 | 1719.9799 | 1777.3094 | 20.49277 | 0 | 2.60809 | 0 | 0.70483 | 27.31741 | -3.16606
Ax_60_0.6_0.8_S4 | Ax_60_0.6_0.8 | training | auxetic_60deg | Auxetic 60° | 60 | 0.6 | 0.8 | 0.154701 | 0.22 | 78.038 | 1 | 1 | 0.25627 | 1728.76781 | 1.09864 | 949.6467334 | M | 5 | 1771.5577 | 1759.5587 | 1767.9475 | 1692.7339 | 1749.0697 | 1769.5206 | 20.49277 | 0 | 2.60809 | 0 | 0.70483 | 27.31741 | -3.16606
Ax_60_1_0.6_S1 | Ax_60_1_0.6 | training | auxetic_60deg | Auxetic 60° | 60 | 1 | 0.6 | 0.154701 | 0.366 | 63.398 | 1 | 1 | 0.3192 | 1603.1787 | 0.9055 | 725.8391564 | AF-M | 5 | 1695.8138 | 1778.4385 | 1715.4101 | 1739.0786 | 1645.7244 | 1706.8714 | 19.11457 | 0 | -42.05277 | 0 | -0.54677 | 23.49806 | -3.49604
Ax_60_1_0.6_S2 | Ax_60_1_0.6 | training | auxetic_60deg | Auxetic 60° | 60 | 1 | 0.6 | 0.154701 | 0.366 | 63.398 | 1 | 1 | 0.35 | 1745.11913 | 0.98425 | 858.8167519 | AF-M | 5 | 1679.9369 | 1694.8715 | 1715.4101 | 1634.3861 | 1626.1405 | 1699.9533 | 19.11457 | 0 | -42.05277 | 0 | -0.54677 | 23.49806 | -3.49604
Ax_60_1_0.6_S3 | Ax_60_1_0.6 | training | auxetic_60deg | Auxetic 60° | 60 | 1 | 0.6 | 0.154701 | 0.366 | 63.398 | 1 | 1 | 0.3357 | 1784.92058 | 1.01825 | 908.7476903 | M | 5 | 1691.5923 | 1710.2579 | 1715.4101 | 1697.4691 | 1635.233 | 1705.0319 | 19.11457 | 0 | -42.05277 | 0 | -0.54677 | 23.49806 | -3.49604
Ax_60_1_0.6_S4 | Ax_60_1_0.6 | training | auxetic_60deg | Auxetic 60° | 60 | 1 | 0.6 | 0.154701 | 0.366 | 63.398 | 1 | 1 | 0.31812 | 1783.781 | 0.96816 | 863.4927065 | M | 5 | 1774.9332 | 1782.7666 | 1715.4101 | 1739.9765 | 1646.4111 | 1741.3462 | 19.11457 | 0 | -42.05277 | 0 | -0.54677 | 23.49806 | -3.49604
Ax_60_0.8_0.6_S1 | Ax_60_0.8_0.6 | training | auxetic_60deg | Auxetic 60° | 60 | 0.8 | 0.6 | 0.154701 | 0.275 | 72.548 | 1 | 1 | 0.31103 | 1740.4395 | 0.95519 | 831.225203 | AF | 3 | 1747.6348 | 1763.0382 | 1714.5687 | 1678.9325 | 1675.0076 | 1728.9766 | 19.11244 | 0 | -42.04168 | 0 | 0.08221 | 23.54159 | -3.49081
Ax_60_0.8_0.6_S2 | Ax_60_0.8_0.6 | training | auxetic_60deg | Auxetic 60° | 60 | 0.8 | 0.6 | 0.154701 | 0.275 | 72.548 | 1 | 1 | 0.32548 | 1757.39915 | 1.00374 | 881.9859114 | M | 3 | 1728.2949 | 1748.1 | 1714.5687 | 1675.6838 | 1671.8778 | 1720.5497 | 19.11244 | 0 | -42.04168 | 0 | 0.08221 | 23.54159 | -3.49081
Ax_60_0.8_0.6_S3 | Ax_60_0.8_0.6 | training | auxetic_60deg | Auxetic 60° | 60 | 0.8 | 0.6 | 0.154701 | 0.275 | 72.548 | 1 | 1 | 0.30566 | 1587.80256 | 0.93569 | 742.8454887 | M | 3 | 1758.1782 | 1777.2959 | 1714.5687 | 1680.1934 | 1676.1707 | 1733.5707 | 19.11244 | 0 | -42.04168 | 0 | 0.08221 | 23.54159 | -3.49081
Ax_60_0.8_0.6_S4 | Ax_60_0.8_0.6 | training | auxetic_60deg | Auxetic 60° | 60 | 0.8 | 0.6 | 0.154701 | 0.275 | 72.548 | 1 | 1 | 0.3114 | 1774.39 | 1.04972 | 931.3063354 | M | 3 | 1747.6348 | 1762.4643 | 1714.5687 | 1678.8465 | 1674.9275 | 1728.9766 | 19.11244 | 0 | -42.04168 | 0 | 0.08221 | 23.54159 | -3.49081
Ax_60_0.6_0.6_S1 | Ax_60_0.6_0.6 | training | auxetic_60deg | Auxetic 60° | 60 | 0.6 | 0.6 | 0.154701 | 0.22 | 78.038 | 1 | 1 | 0.33018 | 1662.0792 | 1.00769 | 837.4302945 | AF | 1 | 1755.1152 | 1751.9096 | 1720.0011 | 1721.9671 | 1689.3199 | 1735.3015 | 19.10813 | 0 | -42.02758 | 0 | 0.71007 | 23.58416 | -3.48542
Ax_60_0.6_0.6_S2 | Ax_60_0.6_0.6 | training | auxetic_60deg | Auxetic 60° | 60 | 0.6 | 0.6 | 0.154701 | 0.22 | 78.038 | 1 | 1 | 0.30386 | 1829.60386 | 1.02376 | 936.5376239 | AF-M | 1 | 1648.6643 | 1651.6722 | 1720.0011 | 1698.2507 | 1695.3103 | 1688.9174 | 19.10813 | 0 | -42.02758 | 0 | 0.71007 | 23.58416 | -3.48542
Ax_60_0.6_0.6_S3 | Ax_60_0.6_0.6 | training | auxetic_60deg | Auxetic 60° | 60 | 0.6 | 0.6 | 0.154701 | 0.22 | 78.038 | 1 | 1 | 0.2932 | 1643.46538 | 0.99838 | 820.401483 | M | 1 | 1783.0583 | 1768.0106 | 1720.0011 | 1689.441 | 1697.7365 | 1747.4772 | 19.10813 | 0 | -42.02758 | 0 | 0.71007 | 23.58416 | -3.48542
Ax_60_0.6_0.6_S4 | Ax_60_0.6_0.6 | training | auxetic_60deg | Auxetic 60° | 60 | 0.6 | 0.6 | 0.154701 | 0.22 | 78.038 | 1 | 1 | 0.31481 | 1624.596 | 0.91524 | 743.4476215 | M | 1 | 1758.8748 | 1769.1955 | 1720.0011 | 1709.0657 | 1692.8181 | 1736.9396 | 19.10813 | 0 | -42.02758 | 0 | 0.71007 | 23.58416 | -3.48542
Ax_75_1_1_S1 | Ax_75_1_1 | training | auxetic_75deg | Auxetic 75° | 75 | 1 | 1 | 0.035276 | 0.659 | 34.108 | 1 | 1 | 0.27031 | 1562.4022 | 1.02894 | 803.8090598 | AF-M | 4 | 1610.0542 | 1607.6748 | 1589.5531 | 1611.1606 | 1583.0608 | 1598.4861 | -175.33137 | 0 | 39.56839 | 0 | -0.74393 | 13.49904 | -4.09486
Ax_75_1_1_S2 | Ax_75_1_1 | training | auxetic_75deg | Auxetic 75° | 75 | 1 | 1 | 0.035276 | 0.659 | 34.108 | 1 | 1 | 0.27758 | 1663.59783 | 1.03755 | 863.0329643 | AF-M | 4 | 1613.6984 | 1609.1477 | 1589.5531 | 1600.807 | 1583.2766 | 1600.074 | -175.33137 | 0 | 39.56839 | 0 | -0.74393 | 13.49904 | -4.09486
Ax_75_1_1_S3 | Ax_75_1_1 | training | auxetic_75deg | Auxetic 75° | 75 | 1 | 1 | 0.035276 | 0.659 | 34.108 | 1 | 1 | 0.30279 | 1676.24729 | 1.07843 | 903.8576825 | CF | 4 | 1559.8744 | 1565.8419 | 1589.5531 | 1566.8542 | 1584.0252 | 1576.6212 | -175.33137 | 0 | 39.56839 | 0 | -0.74393 | 13.49904 | -4.09486
Ax_75_1_1_S4 | Ax_75_1_1 | training | auxetic_75deg | Auxetic 75° | 75 | 1 | 1 | 0.035276 | 0.659 | 34.108 | 1 | 1 | 0.27251 | 1550.853 | 1.00385 | 778.411892 | CF | 4 | 1611.4056 | 1609.7515 | 1589.5531 | 1608.0921 | 1583.1261 | 1599.0749 | -175.33137 | 0 | 39.56839 | 0 | -0.74393 | 13.49904 | -4.09486
Ax_75_0.8_1_S1 | Ax_75_0.8_1 | training | auxetic_75deg | Auxetic 75° | 75 | 0.8 | 1 | 0.035276 | 0.494 | 50.581 | 1 | 1 | 0.29246 | 1576.6753 | 1.01992 | 804.041336 | AF-M | 2 | 1595.5443 | 1571.2139 | 1592.3149 | 1608.0005 | 1626.1826 | 1593.7221 | -175.09829 | 0 | 39.54802 | 0 | 0.09497 | 13.56507 | -4.08737
Ax_75_0.8_1_S2 | Ax_75_0.8_1 | training | auxetic_75deg | Auxetic 75° | 75 | 0.8 | 1 | 0.035276 | 0.494 | 50.581 | 1 | 1 | 0.28235 | 1673.41572 | 1.09026 | 912.2291114 | AF-M | 2 | 1604.5651 | 1568.4956 | 1592.3149 | 1577.7565 | 1625.6261 | 1597.6527 | -175.09829 | 0 | 39.54802 | 0 | 0.09497 | 13.56507 | -4.08737
Ax_75_0.8_1_S3 | Ax_75_0.8_1 | training | auxetic_75deg | Auxetic 75° | 75 | 0.8 | 1 | 0.035276 | 0.494 | 50.581 | 1 | 1 | 0.29645 | 1636.20786 | 1.05104 | 859.8599546 | CF | 2 | 1609.1996 | 1573.9884 | 1592.3149 | 1619.2227 | 1626.4022 | 1599.6721 | -175.09829 | 0 | 39.54802 | 0 | 0.09497 | 13.56507 | -4.08737
Ax_75_0.8_1_S4 | Ax_75_0.8_1 | training | auxetic_75deg | Auxetic 75° | 75 | 0.8 | 1 | 0.035276 | 0.494 | 50.581 | 1 | 1 | 0.30889 | 1510.145 | 1.01167 | 763.8841961 | CF | 2 | 1629.808 | 1604.8598 | 1592.3149 | 1646.8493 | 1627.087 | 1608.6518 | -175.09829 | 0 | 39.54802 | 0 | 0.09497 | 13.56507 | -4.08737
Ax_75_0.6_1_S1 | Ax_75_0.6_1 | training | auxetic_75deg | Auxetic 75° | 75 | 0.6 | 1 | 0.035276 | 0.395 | 60.465 | 1 | 1 | 0.30567 | 1605.9609 | 1.07397 | 862.3769139 | AF | 5 | 1538.0198 | 1557.0582 | 1594.224 | 1622.708 | 1613.1861 | 1569.734 | -174.85588 | 0 | 39.52534 | 0 | 0.9382 | 13.63084 | -4.07969
Ax_75_0.6_1_S2 | Ax_75_0.6_1 | training | auxetic_75deg | Auxetic 75° | 75 | 0.6 | 1 | 0.035276 | 0.395 | 60.465 | 1 | 1 | 0.29836 | 1542.06525 | 1.06245 | 819.1836124 | AF-M | 5 | 1631.0295 | 1580.8897 | 1594.224 | 1617.8431 | 1617.8341 | 1610.2613 | -174.85588 | 0 | 39.52534 | 0 | 0.9382 | 13.63084 | -4.07969
Ax_75_0.6_1_S3 | Ax_75_0.6_1 | training | auxetic_75deg | Auxetic 75° | 75 | 0.6 | 1 | 0.035276 | 0.395 | 60.465 | 1 | 1 | 0.25779 | 1512.1305 | 0.99121 | 749.4194365 | CF | 5 | 1559.9878 | 1587.504 | 1594.224 | 1590.9771 | 1643.6303 | 1579.3062 | -174.85588 | 0 | 39.52534 | 0 | 0.9382 | 13.63084 | -4.07969
Ax_75_0.6_1_S4 | Ax_75_0.6_1 | training | auxetic_75deg | Auxetic 75° | 75 | 0.6 | 1 | 0.035276 | 0.395 | 60.465 | 1 | 1 | 0.29942 | 1670.887 | 1.08635 | 907.5840462 | CF | 5 | 1633.7272 | 1579.6403 | 1594.224 | 1618.7518 | 1617.1601 | 1611.4368 | -174.85588 | 0 | 39.52534 | 0 | 0.9382 | 13.63084 | -4.07969
FGax_T1_1mm_S1 | FGax_T1_1mm | training | fgax_t1 | FGax-T1 | 45 | 1 | 1 | 0.224745 | 0.32 | 67.968 | 11.742091 | 1 | 0.30133 | 1579.086 | 0.96496 | 761.8774133 | CF-M | 5 | 1635.5103 | 1661.3977 | 1650.6314 | 1590.4163 | 1743.754 | 1644.0427 | 56.76891 | 0 | 23.60856 | 0 | -0.21335 | -142.77709 | -1.92368
FGax_T1_1mm_S2 | FGax_T1_1mm | training | fgax_t1 | FGax-T1 | 45 | 1 | 1 | 0.224745 | 0.32 | 67.968 | 11.742091 | 1 | 0.35 | 1697.24548 | 1.04041 | 882.9155849 | CF-IL | 5 | 1681.1699 | 1708.6296 | 1650.6314 | 1695.5995 | 1712.8075 | 1663.938 | 56.76891 | 0 | 23.60856 | 0 | -0.21335 | -142.77709 | -1.92368
FGax_T1_1mm_S3 | FGax_T1_1mm | training | fgax_t1 | FGax-T1 | 45 | 1 | 1 | 0.224745 | 0.32 | 67.968 | 11.742091 | 1 | 0.29577 | 1662.04091 | 0.98615 | 819.5108217 | CF-IL | 5 | 1576.3162 | 1666.3239 | 1650.6314 | 1579.559 | 1747.2892 | 1618.2499 | 56.76891 | 0 | 23.60856 | 0 | -0.21335 | -142.77709 | -1.92368
FGax_T1_1mm_S4 | FGax_T1_1mm | training | fgax_t1 | FGax-T1 | 45 | 1 | 1 | 0.224745 | 0.32 | 67.968 | 11.742091 | 1 | 0.30663 | 1683.16365 | 0.99988 | 841.4808352 | CF-IL | 5 | 1688.5402 | 1690.6279 | 1650.6314 | 1603.163 | 1740.384 | 1667.1495 | 56.76891 | 0 | 23.60856 | 0 | -0.21335 | -142.77709 | -1.92368
Ax_75_1_0.8_S1 | Ax_75_1_0.8 | training | auxetic_75deg | Auxetic 75° | 75 | 1 | 0.8 | 0.035276 | 0.659 | 34.108 | 1 | 1 | 0.34323 | 1545.0543 | 0.96227 | 743.3797006 | AF | 5 | 1503.6925 | 1551.1489 | 1551.7484 | 1467.648 | 1518.0228 | 1530.8089 | -171.11322 | 0 | 0.9231 | 0 | -0.77313 | 10.54272 | -4.38332
Ax_75_1_0.8_S2 | Ax_75_1_0.8 | training | auxetic_75deg | Auxetic 75° | 75 | 1 | 0.8 | 0.035276 | 0.659 | 34.108 | 1 | 1 | 0.25732 | 1667.355 | 1.02998 | 858.6711514 | AF-M | 5 | 1518.8475 | 1544.9266 | 1551.7484 | 1503.4941 | 1572.648 | 1537.4125 | -171.11322 | 0 | 0.9231 | 0 | -0.77313 | 10.54272 | -4.38332
Ax_75_1_0.8_S3 | Ax_75_1_0.8 | training | auxetic_75deg | Auxetic 75° | 75 | 1 | 0.8 | 0.035276 | 0.659 | 34.108 | 1 | 1 | 0.28322 | 1557.51356 | 1.01946 | 793.9113869 | AF-M | 5 | 1581.9144 | 1573.6113 | 1551.7484 | 1565.8008 | 1556.1797 | 1564.8927 | -171.11322 | 0 | 0.9231 | 0 | -0.77313 | 10.54272 | -4.38332
Ax_75_1_0.8_S4 | Ax_75_1_0.8 | training | auxetic_75deg | Auxetic 75° | 75 | 1 | 0.8 | 0.035276 | 0.659 | 34.108 | 1 | 1 | 0.30371 | 1530.08138 | 0.93787 | 717.5087119 | CF | 5 | 1540.4373 | 1591.7326 | 1551.7484 | 1603.1059 | 1543.1513 | 1546.8198 | -171.11322 | 0 | 0.9231 | 0 | -0.77313 | 10.54272 | -4.38332
FGax_T1_0.8mm_S1 | FGax_T1_0.8mm | training | fgax_t1 | FGax-T1 | 45 | 1 | 0.8 | 0.224745 | 0.32 | 67.968 | 11.742091 | 1 | 0.28236 | 1605.9894 | 0.94436 | 758.3160749 | M | 1 | 1570.1233 | 1594.2998 | 1649.7935 | 1667.825 | 1685.9747 | 1615.0787 | 55.36329 | 0 | 0.9819 | 0 | -0.21924 | -122.88892 | -2.05112
FGax_T1_0.8mm_S2 | FGax_T1_0.8mm | training | fgax_t1 | FGax-T1 | 45 | 1 | 0.8 | 0.224745 | 0.32 | 67.968 | 11.742091 | 1 | 0.33045 | 1594.48408 | 0.92431 | 736.89879 | CF-M | 1 | 1671.4143 | 1665.746 | 1649.7935 | 1693.3531 | 1675.0295 | 1659.2144 | 55.36329 | 0 | 0.9819 | 0 | -0.21924 | -122.88892 | -2.05112
FGax_T1_0.8mm_S3 | FGax_T1_0.8mm | training | fgax_t1 | FGax-T1 | 45 | 1 | 0.8 | 0.224745 | 0.32 | 67.968 | 11.742091 | 1 | 0.33091 | 1717.945 | 1.00674 | 864.7619746 | CF-IL | 1 | 1671.4143 | 1665.746 | 1649.7935 | 1693.7599 | 1674.9248 | 1659.2144 | 55.36329 | 0 | 0.9819 | 0 | -0.21924 | -122.88892 | -2.05112
FGax_T1_0.8mm_S4 | FGax_T1_0.8mm | training | fgax_t1 | FGax-T1 | 45 | 1 | 0.8 | 0.224745 | 0.32 | 67.968 | 11.742091 | 1 | 0.33063 | 1677.67374 | 0.99657 | 835.9596595 | CF-IL | 1 | 1671.4143 | 1665.746 | 1649.7935 | 1693.5131 | 1674.9885 | 1659.2144 | 55.36329 | 0 | 0.9819 | 0 | -0.21924 | -122.88892 | -2.05112
FGax_T1_0.6mm_S1 | FGax_T1_0.6mm | training | fgax_t1 | FGax-T1 | 45 | 1 | 0.6 | 0.224745 | 0.32 | 67.968 | 11.742091 | 1 | 0.2792 | 1672.7159 | 0.96144 | 804.1079874 | M | 2 | 1597.6055 | 1594.434 | 1651.7389 | 1591.7397 | 1612.2633 | 1628.1513 | 53.51988 | 0 | -21.57753 | 0 | -0.22349 | -101.34854 | -2.16908
FGax_T1_0.6mm_S2 | FGax_T1_0.6mm | training | fgax_t1 | FGax-T1 | 45 | 1 | 0.6 | 0.224745 | 0.32 | 67.968 | 11.742091 | 1 | 0.3278 | 1678.51133 | 0.94694 | 794.7247594 | CF-M | 2 | 1604.3126 | 1635.423 | 1651.7389 | 1658.3778 | 1614.9386 | 1631.0738 | 53.51988 | 0 | -21.57753 | 0 | -0.22349 | -101.34853 | -2.16908
FGax_T1_0.6mm_S3 | FGax_T1_0.6mm | training | fgax_t1 | FGax-T1 | 45 | 1 | 0.6 | 0.224745 | 0.32 | 67.968 | 11.742091 | 1 | 0.3022 | 1558.942 | 0.91 | 709.31861 | CF-M | 2 | 1608.6027 | 1632.5227 | 1651.7389 | 1622.7816 | 1613.5294 | 1632.9431 | 53.51988 | 0 | -21.57753 | 0 | -0.22349 | -101.34853 | -2.16908
FGax_T1_0.6mm_S4 | FGax_T1_0.6mm | training | fgax_t1 | FGax-T1 | 45 | 1 | 0.6 | 0.224745 | 0.32 | 67.968 | 11.742091 | 1 | 0.3134 | 1664.3068 | 0.93269 | 776.1411546 | CF-IL | 2 | 1621.3844 | 1635.8398 | 1651.7389 | 1640.139 | 1614.1459 | 1638.5125 | 53.51988 | 0 | -21.57753 | 0 | -0.22349 | -101.34853 | -2.16908
Base_S1 | Base | training | base | Base | 0 | 0 | 0 | 0 | 1 | 0 | 1 | 0 | 0.3002 | 1613.0734 | 1.01321 | 817.1910498 | AF | 3 | 1494.1669 | 1505.9528 | 1587.7786 | 1454.6009 | 1348.9783 | 1546.989 | -134.66895 | 0 | -75.72941 | 0 | 2.4678 | 6.38701 | 122.07018
Base_S2 | Base | training | base | Base | 0 | 0 | 0 | 0 | 1 | 0 | 1 | 0 | 0.29196 | 1641.50283 | 0.99253 | 814.6204019 | CF | 3 | 1490.2035 | 1513.6327 | 1587.7786 | 1460.6732 | 1350.7631 | 1545.2621 | -134.66895 | 0 | -75.72941 | 0 | 2.4678 | 6.38701 | 122.07018
Base_S3 | Base | training | base | Base | 0 | 0 | 0 | 0 | 1 | 0 | 1 | 0 | 0.31428 | 1624.64407 | 1.03495 | 840.7126901 | CF | 3 | 1499.3115 | 1482.6457 | 1587.7786 | 1445.8808 | 1345.9286 | 1549.2307 | -134.66895 | 0 | -75.72941 | 0 | 2.4678 | 6.38701 | 122.07018
Base_S4 | Base | training | base | Base | 0 | 0 | 0 | 0 | 1 | 0 | 1 | 0 | 0.2731 | 1688.3 | 1.04253 | 880.0516995 | CF | 3 | 1440.5209 | 1514.1163 | 1587.7786 | 1476.8696 | 1354.8481 | 1523.6138 | -134.66895 | 0 | -75.72941 | 0 | 2.4678 | 6.38701 | 122.07018
Ax_75_0.8_0.8_S1 | Ax_75_0.8_0.8 | training | auxetic_75deg | Auxetic 75° | 75 | 0.8 | 0.8 | 0.035276 | 0.494 | 50.581 | 1 | 1 | 0.30942 | 1605.8166 | 1.05159 | 844.3303392 | AF | 3 | 1534.5157 | 1541.541 | 1557.3757 | 1557.8306 | 1562.3922 | 1547.4149 | -170.86944 | 0 | 0.93142 | 0 | 0.09446 | 10.61163 | -4.37538
Ax_75_0.8_0.8_S2 | Ax_75_0.8_0.8 | training | auxetic_75deg | Auxetic 75° | 75 | 0.8 | 0.8 | 0.035276 | 0.494 | 50.581 | 1 | 1 | 0.25 | 1521.54675 | 0.97243 | 739.7988531 | AF-M | 3 | 1604.7854 | 1569.7966 | 1557.3757 | 1590.1023 | 1575.2625 | 1578.0336 | -170.86944 | 0 | 0.93142 | 0 | 0.09446 | 10.61163 | -4.37538
Ax_75_0.8_0.8_S3 | Ax_75_0.8_0.8 | training | auxetic_75deg | Auxetic 75° | 75 | 0.8 | 0.8 | 0.035276 | 0.494 | 50.581 | 1 | 1 | 0.3106 | 1596.45325 | 0.97946 | 781.8310501 | AF-M | 3 | 1536.5367 | 1543.4796 | 1557.3757 | 1557.3556 | 1562.1367 | 1548.2955 | -170.86944 | 0 | 0.93142 | 0 | 0.09446 | 10.61163 | -4.37538
Ax_75_0.8_0.8_S4 | Ax_75_0.8_0.8 | training | auxetic_75deg | Auxetic 75° | 75 | 0.8 | 0.8 | 0.035276 | 0.494 | 50.581 | 1 | 1 | 0.32038 | 1514.231 | 0.97129 | 735.378714 | AF-M | 3 | 1519.5084 | 1557.8855 | 1557.3757 | 1553.771 | 1560.0183 | 1540.8757 | -170.86944 | 0 | 0.93142 | 0 | 0.09446 | 10.61163 | -4.37538
FGax_T2_1mm_S1 | FGax_T2_1mm | training | fgax_t2 | FGax-T2 | 75 | 0.8 | 1 | 0.224745 | 0.32 | 67.968 | 0.085164 | 1 | 0.3179 | 1589.733 | 1.06868 | 849.4579312 | M | 2 | 1844.8297 | 1659.1035 | 1625.8933 | 1762.291 | 1854.0001 | 1721.2908 | 55.15819 | 0 | 23.66304 | 0 | 0.03016 | -166.99825 | -2.02869
FGax_T2_1mm_S2 | FGax_T2_1mm | training | fgax_t2 | FGax-T2 | 75 | 0.8 | 1 | 0.224745 | 0.32 | 67.968 | 0.085164 | 1 | 0.27292 | 1658.56649 | 1.13407 | 940.4652497 | CF-M | 2 | 1641.3315 | 1597.9772 | 1625.8933 | 1770.5717 | 1851.5241 | 1632.6202 | 55.15819 | 0 | 23.66304 | 0 | 0.03016 | -166.99825 | -2.02869
FGax_T2_1mm_S3 | FGax_T2_1mm | training | fgax_t2 | FGax-T2 | 75 | 0.8 | 1 | 0.224745 | 0.32 | 67.968 | 0.085164 | 1 | 0.305 | 1658.78324 | 1.11863 | 927.7823479 | CF-IL | 2 | 1700.3065 | 1676.285 | 1625.8933 | 1772.1874 | 1853.29 | 1658.3175 | 55.15819 | 0 | 23.66304 | 0 | 0.03016 | -166.99825 | -2.02869
FGax_T2_1mm_S4 | FGax_T2_1mm | training | fgax_t2 | FGax-T2 | 75 | 0.8 | 1 | 0.224745 | 0.32 | 67.968 | 0.085164 | 1 | 0.32876 | 1611.13005 | 1.07618 | 866.9329686 | CF-IL | 2 | 1690.5425 | 1658.8482 | 1625.8933 | 1746.5426 | 1854.5979 | 1654.063 | 55.15819 | 0 | 23.66304 | 0 | 0.03016 | -166.99825 | -2.02869
Ax_75_0.6_0.8_S1 | Ax_75_0.6_0.8 | training | auxetic_75deg | Auxetic 75° | 75 | 0.6 | 0.8 | 0.035276 | 0.395 | 60.465 | 1 | 1 | 0.32201 | 1619.0639 | 1.02625 | 830.7821637 | AF | 1 | 1535.7075 | 1515.5623 | 1553.2248 | 1576.0445 | 1584.4298 | 1545.592 | -170.61701 | 0 | 0.93968 | 0 | 0.96863 | 10.68049 | -4.36722
Ax_75_0.6_0.8_S2 | Ax_75_0.6_0.8 | training | auxetic_75deg | Auxetic 75° | 75 | 0.6 | 0.8 | 0.035276 | 0.395 | 60.465 | 1 | 1 | 0.30335 | 1485.339 | 0.96016 | 713.0815471 | AF | 1 | 1574.1913 | 1551.7903 | 1553.2248 | 1570.7712 | 1588.6768 | 1562.3606 | -170.61701 | 0 | 0.93968 | 0 | 0.96863 | 10.68049 | -4.36722
Ax_75_0.6_0.8_S3 | Ax_75_0.6_0.8 | training | auxetic_75deg | Auxetic 75° | 75 | 0.6 | 0.8 | 0.035276 | 0.395 | 60.465 | 1 | 1 | 0.28677 | 1562.76599 | 1.00818 | 787.7747079 | AF-M | 1 | 1533.6556 | 1562.711 | 1553.2248 | 1555.3717 | 1592.4504 | 1544.6979 | -170.61701 | 0 | 0.93968 | 0 | 0.96863 | 10.68049 | -4.36722
Ax_75_0.6_0.8_S4 | Ax_75_0.6_0.8 | training | auxetic_75deg | Auxetic 75° | 75 | 0.6 | 0.8 | 0.035276 | 0.395 | 60.465 | 1 | 1 | 0.2783 | 1512.72336 | 1.01998 | 771.4737864 | AF-M | 1 | 1631.3885 | 1550.6907 | 1553.2248 | 1544.9953 | 1594.3782 | 1587.2832 | -170.61701 | 0 | 0.93968 | 0 | 0.96863 | 10.68049 | -4.36722
FGax_T2_0.8mm_S1 | FGax_T2_0.8mm | training | fgax_t2 | FGax-T2 | 75 | 0.8 | 0.8 | 0.224745 | 0.32 | 67.968 | 0.085164 | 1 | 0.30551 | 1667.7267 | 1.13891 | 949.6953079 | M | 3 | 1675.5596 | 1660.1346 | 1623.8968 | 1804.375 | 1806.1925 | 1646.4079 | 53.72694 | 0 | 0.88004 | 0 | 0.02826 | -147.27655 | -2.15749
FGax_T2_0.8mm_S2 | FGax_T2_0.8mm | training | fgax_t2 | FGax-T2 | 75 | 0.8 | 0.8 | 0.224745 | 0.32 | 67.968 | 0.085164 | 1 | 0.30762 | 1632.12112 | 1.0397 | 848.4581642 | M | 3 | 1634.9268 | 1666.1266 | 1623.8968 | 1803.5116 | 1805.7355 | 1628.7029 | 53.72694 | 0 | 0.88004 | 0 | 0.02826 | -147.27655 | -2.15749
FGax_T2_0.8mm_S3 | FGax_T2_0.8mm | training | fgax_t2 | FGax-T2 | 75 | 0.8 | 0.8 | 0.224745 | 0.32 | 67.968 | 0.085164 | 1 | 0.28504 | 1532.4 | 1.04261 | 798.847782 | CF-M | 3 | 1625.4504 | 1621.0652 | 1623.8968 | 1811.4574 | 1810.6262 | 1624.5738 | 53.72694 | 0 | 0.88004 | 0 | 0.02826 | -147.27655 | -2.15749
FGax_T2_0.8mm_S4 | FGax_T2_0.8mm | training | fgax_t2 | FGax-T2 | 75 | 0.8 | 0.8 | 0.224745 | 0.32 | 67.968 | 0.085164 | 1 | 0.30511 | 1659.48449 | 1.05726 | 877.2532859 | CF-M | 3 | 1675.5596 | 1660.7357 | 1623.8968 | 1804.5361 | 1806.2791 | 1646.4079 | 53.72694 | 0 | 0.88004 | 0 | 0.02826 | -147.27655 | -2.15749
FGax_T2_0.6mm_S1 | FGax_T2_0.6mm | training | fgax_t2 | FGax-T2 | 75 | 0.8 | 0.6 | 0.224745 | 0.32 | 67.968 | 0.085164 | 1 | 0.30645 | 1727.656 | 1.0903 | 941.8316684 | M | 4 | 1603.0114 | 1648.124 | 1626.377 | 1771.512 | 1773.8527 | 1616.1958 | 51.89274 | 0 | -21.61239 | 0 | 0.02608 | -125.67498 | -2.27486
FGax_T2_0.6mm_S2 | FGax_T2_0.6mm | training | fgax_t2 | FGax-T2 | 75 | 0.8 | 0.6 | 0.224745 | 0.32 | 67.968 | 0.085164 | 1 | 0.28428 | 1557.63463 | 1.00567 | 783.2332092 | M | 4 | 1585.3048 | 1602.9413 | 1626.377 | 1777.9815 | 1773.1944 | 1608.4805 | 51.89274 | 0 | -21.61239 | 0 | 0.02608 | -125.67498 | -2.27486
FGax_T2_0.6mm_S3 | FGax_T2_0.6mm | training | fgax_t2 | FGax-T2 | 75 | 0.8 | 0.6 | 0.224745 | 0.32 | 67.968 | 0.085164 | 1 | 0.34105 | 1607.10577 | 1.08115 | 868.7612016 | M | 4 | 1617.7083 | 1665.7586 | 1626.377 | 1760.6894 | 1774.8801 | 1622.5997 | 51.89274 | 0 | -21.61239 | 0 | 0.02608 | -125.67498 | -2.27486
FGax_T2_0.6mm_S4 | FGax_T2_0.6mm | training | fgax_t2 | FGax-T2 | 75 | 0.8 | 0.6 | 0.224745 | 0.32 | 67.968 | 0.085164 | 1 | 0.31042 | 1577.42309 | 1.02153 | 805.6925046 | CF-M | 4 | 1615.1746 | 1652.0446 | 1626.377 | 1770.2363 | 1773.9706 | 1621.4957 | 51.89274 | 0 | -21.61239 | 0 | 0.02608 | -125.67498 | -2.27486
Ax_75_1_0.6_S1 | Ax_75_1_0.6 | training | auxetic_75deg | Auxetic 75° | 75 | 1 | 0.6 | 0.035276 | 0.659 | 34.108 | 1 | 1 | 0.27074 | 1506.5321 | 0.93424 | 703.7312746 | AF | 1 | 1563.3573 | 1547.9654 | 1514.3609 | 1527.9151 | 1524.3217 | 1535.7102 | -164.75305 | 0 | -35.9855 | 0 | -0.78511 | 7.59015 | -4.63027
Ax_75_1_0.6_S2 | Ax_75_1_0.6 | training | auxetic_75deg | Auxetic 75° | 75 | 1 | 0.6 | 0.035276 | 0.659 | 34.108 | 1 | 1 | 0.29944 | 1582.85781 | 0.971 | 768.4774668 | AF-M | 1 | 1561.5999 | 1567.0731 | 1514.3609 | 1524.6935 | 1517.7896 | 1534.9444 | -164.75305 | 0 | -35.9855 | 0 | -0.78511 | 7.59015 | -4.63027
Ax_75_1_0.6_S3 | Ax_75_1_0.6 | training | auxetic_75deg | Auxetic 75° | 75 | 1 | 0.6 | 0.035276 | 0.659 | 34.108 | 1 | 1 | 0.32955 | 1502.33 | 0.90275 | 678.1142038 | AF-M | 1 | 1533.1047 | 1533.8415 | 1514.3609 | 1536.996 | 1510.9366 | 1522.5282 | -164.75305 | 0 | -35.9855 | 0 | -0.78511 | 7.59015 | -4.63027
Ax_75_1_0.6_S4 | Ax_75_1_0.6 | training | auxetic_75deg | Auxetic 75° | 75 | 1 | 0.6 | 0.035276 | 0.659 | 34.108 | 1 | 1 | 0.28384 | 1557.31193 | 0.94155 | 733.1435238 | CF | 1 | 1537.4827 | 1557.3211 | 1514.3609 | 1523.1018 | 1521.3402 | 1524.4358 | -164.75305 | 0 | -35.9855 | 0 | -0.78511 | 7.59015 | -4.63027
Ax_75_0.8_0.6_S1 | Ax_75_0.8_0.6 | training | auxetic_75deg | Auxetic 75° | 75 | 0.8 | 0.6 | 0.035276 | 0.494 | 50.581 | 1 | 1 | 0.2681 | 1452.555 | 0.92147 | 669.2429279 | AF | 4 | 1547.8545 | 1562.4972 | 1519.3784 | 1572.378 | 1521.5129 | 1531.7864 | -164.5076 | 0 | -35.96821 | 0 | 0.09145 | 7.65999 | -4.62222
Ax_75_0.8_0.6_S2 | Ax_75_0.8_0.6 | training | auxetic_75deg | Auxetic 75° | 75 | 0.8 | 0.6 | 0.035276 | 0.494 | 50.581 | 1 | 1 | 0.30321 | 1553.98399 | 0.97291 | 755.9432819 | AF | 4 | 1521.3673 | 1545.1803 | 1519.3784 | 1541.4602 | 1522.5554 | 1520.2451 | -164.5076 | 0 | -35.96821 | 0 | 0.09145 | 7.65999 | -4.62222
Ax_75_0.8_0.6_S3 | Ax_75_0.8_0.6 | training | auxetic_75deg | Auxetic 75° | 75 | 0.8 | 0.6 | 0.035276 | 0.494 | 50.581 | 1 | 1 | 0.26986 | 1548.70285 | 0.94267 | 729.9578578 | AF-M | 4 | 1547.8545 | 1562.9473 | 1519.3784 | 1569.7699 | 1521.5651 | 1531.7864 | -164.5076 | 0 | -35.96821 | 0 | 0.09145 | 7.65999 | -4.62222
Ax_75_0.8_0.6_S4 | Ax_75_0.8_0.6 | training | auxetic_75deg | Auxetic 75° | 75 | 0.8 | 0.6 | 0.035276 | 0.494 | 50.581 | 1 | 1 | 0.28302 | 1538.42171 | 0.9387 | 722.0582296 | AF-M | 4 | 1546.4397 | 1568.8105 | 1519.3784 | 1552.7013 | 1521.9559 | 1531.1699 | -164.5076 | 0 | -35.96821 | 0 | 0.09145 | 7.65999 | -4.62222
Ax_75_0.6_0.6_S1 | Ax_75_0.6_0.6 | training | auxetic_75deg | Auxetic 75° | 75 | 0.6 | 0.6 | 0.035276 | 0.395 | 60.465 | 1 | 1 | 0.29975 | 1482.6663 | 0.96142 | 712.7325171 | AF | 2 | 1549.8486 | 1548.5259 | 1521.3822 | 1529.8198 | 1558.5766 | 1533.7859 | -164.25439 | 0 | -35.94874 | 0 | 0.97684 | 7.73001 | -4.61392
Ax_75_0.6_0.6_S2 | Ax_75_0.6_0.6 | training | auxetic_75deg | Auxetic 75° | 75 | 0.6 | 0.6 | 0.035276 | 0.395 | 60.465 | 1 | 1 | 0.30909 | 1511.629 | 0.90074 | 680.7923527 | AF | 2 | 1549.5154 | 1552.4114 | 1521.3822 | 1539.5047 | 1559.0907 | 1533.6407 | -164.25439 | 0 | -35.94874 | 0 | 0.97684 | 7.73001 | -4.61392
Ax_75_0.6_0.6_S3 | Ax_75_0.6_0.6 | training | auxetic_75deg | Auxetic 75° | 75 | 0.6 | 0.6 | 0.035276 | 0.395 | 60.465 | 1 | 1 | 0.2969 | 1596.00111 | 0.97312 | 776.5503001 | AF-M | 2 | 1557.6823 | 1543.9713 | 1521.3822 | 1527.3136 | 1558.4197 | 1537.1993 | -164.25439 | 0 | -35.94874 | 0 | 0.97684 | 7.73001 | -4.61392
Ax_75_0.6_0.6_S4 | Ax_75_0.6_0.6 | training | auxetic_75deg | Auxetic 75° | 75 | 0.6 | 0.6 | 0.035276 | 0.395 | 60.465 | 1 | 1 | 0.31919 | 1493.99978 | 0.98046 | 732.4035121 | AF-M | 2 | 1592.8912 | 1546.0571 | 1521.3822 | 1551.475 | 1559.6467 | 1552.5409 | -164.25439 | 0 | -35.94874 | 0 | 0.97684 | 7.73001 | -4.61392
Flat_1mm_S1 | Flat_1mm | training | flat | Flat | 0 | 0 | 1 | 0 | 1 | 0 | 1 | 1 | 0.29418 | 1491.3499 | 0.99499 | 741.9391185 | CF | 4 | 1569.0446 | 1542.237 | 1543.6146 | 1553.2458 | 1548.6961 | 1554.6952 | -226.99336 | 0 | 37.44547 | 0 | 3.68074 | 9.10046 | -4.37165
Flat_1mm_S2 | Flat_1mm | training | flat | Flat | 0 | 0 | 1 | 0 | 1 | 0 | 1 | 1 | 0.35 | 1483.103 | 1.01976 | 756.2045576 | CF | 4 | 1523.1011 | 1533.6793 | 1543.6146 | 1574.8124 | 1550.3535 | 1534.6762 | -226.99336 | 0 | 37.44547 | 0 | 3.68074 | 9.10046 | -4.37165
Flat_1mm_S3 | Flat_1mm | training | flat | Flat | 0 | 0 | 1 | 0 | 1 | 0 | 1 | 1 | 0.31376 | 1573.81256 | 1.05417 | 829.5329932 | CF | 4 | 1551.8867 | 1534.5977 | 1543.6146 | 1548.0386 | 1549.2775 | 1547.219 | -226.99336 | 0 | 37.44547 | 0 | 3.68074 | 9.10046 | -4.37165
Flat_1mm_S4 | Flat_1mm | training | flat | Flat | 0 | 0 | 1 | 0 | 1 | 0 | 1 | 1 | 0.28114 | 1564.65005 | 1.02579 | 802.5011874 | CF | 4 | 1545.6464 | 1530.7317 | 1543.6146 | 1562.2392 | 1548.3089 | 1544.4999 | -226.99336 | 0 | 37.44547 | 0 | 3.68074 | 9.10046 | -4.37165
Flat_0.8mm_S1 | Flat_0.8mm | training | flat | Flat | 0 | 0 | 0.8 | 0 | 1 | 0 | 1 | 1 | 0.27644 | 1447.698 | 1.00265 | 725.7671999 | AF-M | 5 | 1527.3158 | 1553.132 | 1503.3882 | 1553.1468 | 1516.832 | 1513.8142 | -221.24332 | 0 | 0.45105 | 0 | 3.82471 | 6.30009 | -4.64441
Flat_0.8mm_S2 | Flat_0.8mm | training | flat | Flat | 0 | 0 | 0.8 | 0 | 1 | 0 | 1 | 1 | 0.31061 | 1565.71754 | 1.02996 | 806.3132187 | CF | 5 | 1534.4108 | 1509.5354 | 1503.3882 | 1520.591 | 1495.1052 | 1516.9057 | -221.24332 | 0 | 0.45105 | 0 | 3.82471 | 6.30009 | -4.64441
Flat_0.8mm_S3 | Flat_0.8mm | training | flat | Flat | 0 | 0 | 0.8 | 0 | 1 | 0 | 1 | 1 | 0.29508 | 1538.85877 | 1.01182 | 778.5240403 | CF | 5 | 1498.2072 | 1510.4721 | 1503.3882 | 1549.4299 | 1504.9799 | 1501.1307 | -221.24332 | 0 | 0.45105 | 0 | 3.82471 | 6.30009 | -4.64441
Flat_0.8mm_S4 | Flat_0.8mm | training | flat | Flat | 0 | 0 | 0.8 | 0 | 1 | 0 | 1 | 1 | 0.31571 | 1495.88474 | 0.96503 | 721.7868253 | CF | 5 | 1525.1862 | 1533.2808 | 1503.3882 | 1506.1115 | 1491.8624 | 1512.8863 | -221.24332 | 0 | 0.45105 | 0 | 3.82471 | 6.30009 | -4.64441
Flat_0.6mm_S1 | Flat_0.6mm | training | flat | Flat | 0 | 0 | 0.6 | 0 | 1 | 0 | 1 | 1 | 0.31333 | 1466.2301 | 0.99344 | 728.3058153 | AF | 1 | 1585.6296 | 1534.5952 | 1459.8576 | 1496.514 | 1454.5554 | 1514.6605 | -212.55829 | 0 | -34.06501 | 0 | 3.8774 | 3.5889 | -4.8668
Flat_0.6mm_S2 | Flat_0.6mm | training | flat | Flat | 0 | 0 | 0.6 | 0 | 1 | 0 | 1 | 1 | 0.25723 | 1564.04765 | 1.02205 | 799.2674503 | AF-M | 1 | 1540.0457 | 1505.6559 | 1459.8576 | 1467.0046 | 1467.3237 | 1494.7981 | -212.55828 | 0 | -34.06501 | 0 | 3.8774 | 3.5889 | -4.8668
Flat_0.6mm_S3 | Flat_0.6mm | training | flat | Flat | 0 | 0 | 0.6 | 0 | 1 | 0 | 1 | 1 | 0.3074 | 1438.664 | 0.97431 | 700.8523609 | CF | 1 | 1559.5345 | 1533.4841 | 1459.8576 | 1501.8953 | 1455.905 | 1503.29 | -212.55829 | 0 | -34.06501 | 0 | 3.8774 | 3.5889 | -4.8668
Flat_0.6mm_S4 | Flat_0.6mm | training | flat | Flat | 0 | 0 | 0.6 | 0 | 1 | 0 | 1 | 1 | 0.30111 | 1512.26191 | 1.04205 | 787.9262617 | CF | 1 | 1566.0366 | 1537.2636 | 1459.8576 | 1505.0692 | 1457.3366 | 1506.1232 | -212.55829 | 0 | -34.06501 | 0 | 3.8774 | 3.5889 | -4.8668
Spacer_2mm_1mm_S1 | Spacer_2mm_1mm | training | spacer_2mm | Spacer-2mm | 0 | 2 | 1 | 0 | 0.804 | 19.635 | 1 | 1 | 0.323 | 1447.953 | 0.95229 | 689.4355812 | CF | 1 | 1444.7666 | 1462.4351 | 1537.4381 | 1543.9981 | 1517.6205 | 1497.0582 | -229.63837 | 0 | 37.64897 | 0 | -5.03549 | 8.40151 | -4.44916
Spacer_2mm_1mm_S2 | Spacer_2mm_1mm | training | spacer_2mm | Spacer-2mm | 0 | 2 | 1 | 0 | 0.804 | 19.635 | 1 | 1 | 0.29247 | 1531.34464 | 1.06854 | 818.1515008 | CF | 1 | 1411.9264 | 1439.3253 | 1537.4381 | 1601.169 | 1524.5691 | 1482.7487 | -229.63837 | 0 | 37.64897 | 0 | -5.03549 | 8.40151 | -4.44916
Spacer_2mm_1mm_S3 | Spacer_2mm_1mm | training | spacer_2mm | Spacer-2mm | 0 | 2 | 1 | 0 | 0.804 | 19.635 | 1 | 1 | 0.27963 | 1536.56309 | 1.00459 | 771.8079573 | CF | 1 | 1462.4883 | 1454.5466 | 1537.4381 | 1628.9849 | 1527.4915 | 1504.7801 | -229.63837 | 0 | 37.64897 | 0 | -5.03549 | 8.40151 | -4.44916
Spacer_2mm_1mm_S4 | Spacer_2mm_1mm | training | spacer_2mm | Spacer-2mm | 0 | 2 | 1 | 0 | 0.804 | 19.635 | 1 | 1 | 0.28871 | 1514.39077 | 1.03807 | 786.0218133 | CF | 1 | 1411.9264 | 1433.8271 | 1537.4381 | 1609.0198 | 1525.4249 | 1482.7487 | -229.63837 | 0 | 37.64897 | 0 | -5.03549 | 8.40151 | -4.44916
Spacer_2mm_0.8mm_S1 | Spacer_2mm_0.8mm | training | spacer_2mm | Spacer-2mm | 0 | 2 | 0.8 | 0 | 0.804 | 19.635 | 1 | 1 | 0.2946 | 1426.457 | 0.92867 | 662.3539111 | AF | 2 | 1470.1279 | 1462.9944 | 1499.7919 | 1433.5647 | 1486.0611 | 1486.8664 | -224.0186 | 0 | 0.36023 | 0 | -5.18584 | 5.57123 | -4.72666
Spacer_2mm_0.8mm_S2 | Spacer_2mm_0.8mm | training | spacer_2mm | Spacer-2mm | 0 | 2 | 0.8 | 0 | 0.804 | 19.635 | 1 | 1 | 0.2713 | 1562.61973 | 1.02189 | 798.4127379 | CF | 2 | 1479.1848 | 1422.7049 | 1499.7919 | 1453.5252 | 1484.7785 | 1490.8127 | -224.0186 | 0 | 0.36023 | 0 | -5.18584 | 5.57123 | -4.72666
Spacer_2mm_0.8mm_S3 | Spacer_2mm_0.8mm | training | spacer_2mm | Spacer-2mm | 0 | 2 | 0.8 | 0 | 0.804 | 19.635 | 1 | 1 | 0.3228 | 1441.77464 | 0.97071 | 699.7725304 | CF | 2 | 1469.2156 | 1442.1908 | 1499.7919 | 1387.8111 | 1487.6135 | 1486.4688 | -224.0186 | 0 | 0.36023 | 0 | -5.18584 | 5.57123 | -4.72666
Spacer_2mm_0.8mm_S4 | Spacer_2mm_0.8mm | training | spacer_2mm | Spacer-2mm | 0 | 2 | 0.8 | 0 | 0.804 | 19.635 | 1 | 1 | 0.3127 | 1465.94366 | 1.06478 | 780.4537451 | CF | 2 | 1497.3018 | 1485.5246 | 1499.7919 | 1406.7989 | 1487.0575 | 1498.7069 | -224.0186 | 0 | 0.36023 | 0 | -5.18584 | 5.57123 | -4.72666
Spacer_2mm_0.6mm_S1 | Spacer_2mm_0.6mm | training | spacer_2mm | Spacer-2mm | 0 | 2 | 0.6 | 0 | 0.804 | 19.635 | 1 | 1 | 0.3015 | 1522.5757 | 0.94772 | 721.4877212 | AF | 3 | 1466.0909 | 1475.1013 | 1482.507 | 1457.012 | 1451.6759 | 1475.354 | -215.35623 | 0 | -34.23529 | 0 | -5.21261 | 2.8517 | -4.94997
Spacer_2mm_0.6mm_S2 | Spacer_2mm_0.6mm | training | spacer_2mm | Spacer-2mm | 0 | 2 | 0.6 | 0 | 0.804 | 19.635 | 1 | 1 | 0.29099 | 1386.28486 | 0.96839 | 671.2321978 | CF | 3 | 1472.1823 | 1502.6161 | 1482.507 | 1466.4088 | 1453.9524 | 1478.0082 | -215.35623 | 0 | -34.23529 | 0 | -5.21261 | 2.8517 | -4.94997
Spacer_2mm_0.6mm_S3 | Spacer_2mm_0.6mm | training | spacer_2mm | Spacer-2mm | 0 | 2 | 0.6 | 0 | 0.804 | 19.635 | 1 | 1 | 0.34157 | 1371.14143 | 0.96122 | 658.9842827 | CF | 3 | 1481.3799 | 1477.2228 | 1482.507 | 1433.748 | 1442.9968 | 1482.0159 | -215.35623 | 0 | -34.23529 | 0 | -5.21261 | 2.8517 | -4.94997
Spacer_2mm_0.6mm_S4 | Spacer_2mm_0.6mm | training | spacer_2mm | Spacer-2mm | 0 | 2 | 0.6 | 0 | 0.804 | 19.635 | 1 | 1 | 0.28513 | 1356.002 | 0.94408 | 640.0871841 | CF | 3 | 1482.8768 | 1500.4665 | 1482.507 | 1472.133 | 1455.2216 | 1482.6681 | -215.35623 | 0 | -34.23529 | 0 | -5.21261 | 2.8517 | -4.94997
V-α_1 | V-α | validation | validation | Validation | 43 | 0.4 | 1.1 | 0.466 | 0.425 | 57.53 | 1 | 1 |  | 1873.5 | 1.15 | 1077.2625 | AF-M
V-α_2 | V-α | validation | validation | Validation | 43 | 0.4 | 1.1 | 0.466 | 0.425 | 57.53 | 1 | 1 |  | 2194.7 | 1.44 | 1580.184 | CF
V-α_3 | V-α | validation | validation | Validation | 43 | 0.4 | 1.1 | 0.466 | 0.425 | 57.53 | 1 | 1 |  | 1928.1 | 1.17 | 1127.9385 | CF-M
V-α_4 | V-α | validation | validation | Validation | 43 | 0.4 | 1.1 | 0.466 | 0.425 | 57.53 | 1 | 1 |  | 2051.3 | 1.31 | 1343.6015 | CF
V-β_1 | V-β | validation | validation | Validation | 40 | 0.4 | 0.8 | 0.556 | 0.385 | 61.53 | 1 | 1 |  | 2293.6 | 1.3 | 1490.84 | CF-IL
V-β_2 | V-β | validation | validation | Validation | 40 | 0.4 | 0.8 | 0.556 | 0.385 | 61.53 | 1 | 1 |  | 2114.8 | 1.15 | 1216.01 | M
V-β_3 | V-β | validation | validation | Validation | 40 | 0.4 | 0.8 | 0.556 | 0.385 | 61.53 | 1 | 1 |  | 2240.2 | 1.26 | 1411.326 | CF-IL
V-β_4 | V-β | validation | validation | Validation | 40 | 0.4 | 0.8 | 0.556 | 0.385 | 61.53 | 1 | 1 |  | 2075.9 | 1.13 | 1172.8835 | CF-IL
V-δ_1 | V-δ | validation | validation | Validation | 38 | 0.6 | 0.8 | 0.624 | 0.55 | 45 | 1 | 1 |  | 2094.2 | 1.06 | 1109.926 | M-B
V-δ_2 | V-δ | validation | validation | Validation | 38 | 0.6 | 0.8 | 0.624 | 0.55 | 45 | 1 | 1 |  | 2388.7 | 1.33 | 1588.4855 | CF-IL
V-δ_3 | V-δ | validation | validation | Validation | 38 | 0.6 | 0.8 | 0.624 | 0.55 | 45 | 1 | 1 |  | 2173.5 | 1.16 | 1260.63 | CF-IL
V-δ_4 | V-δ | validation | validation | Validation | 38 | 0.6 | 0.8 | 0.624 | 0.55 | 45 | 1 | 1 |  | 2266.1 | 1.25 | 1416.3125 | CF-IL
V-ε_1 | V-ε | validation | validation | Validation | 45 | 0.4 | 0.8 | 0.414 | 0.439 | 56.07 | 1 | 1 |  | 2079.4 | 1.17 | 1216.449 | CF
V-ε_2 | V-ε | validation | validation | Validation | 45 | 0.4 | 0.8 | 0.414 | 0.439 | 56.07 | 1 | 1 |  | 1805.7 | 0.88 | 794.508 | AF-M
V-ε_3 | V-ε | validation | validation | Validation | 45 | 0.4 | 0.8 | 0.414 | 0.439 | 56.07 | 1 | 1 |  | 1963.8 | 1.05 | 1030.995 | CF-M
V-ε_4 | V-ε | validation | validation | Validation | 45 | 0.4 | 0.8 | 0.414 | 0.439 | 56.07 | 1 | 1 |  | 1894.6 | 0.95 | 899.935 | CF

## Configurations
configuration | subset | family | theta_deg | strut_t_mm | interlayer_IL_mm | AI | RD | porosity_pct | GR | n | Fmax_mean_N | Fmax_SD_N | delta_peak_mean_mm | E_tri_mean_Nmm | Fmax_CV_pct | Fmax_vs_Base_pct | E_tri_vs_Base_pct
Ax_45_0.8_1 | training | Auxetic 45° | 45 | 0.8 | 1 | 0.414214 | 0.22 | 78.033 | 1 | 4 | 2132.25 | 121.1367 | 1.37509 | 1468.997 | 5.681168 | 29.86638 | 75.26788
Ax_45_1_1 | training | Auxetic 45° | 45 | 1 | 1 | 0.414214 | 0.293 | 70.711 | 1 | 4 | 2128.47212 | 135.3704 | 1.341355 | 1430.520524 | 6.359979 | 29.63627 | 70.67719
Ax_45_0.6_1 | training | Auxetic 45° | 45 | 0.6 | 1 | 0.414214 | 0.176 | 82.426 | 1 | 4 | 2085.99308 | 68.31541 | 1.3657525 | 1424.84 | 3.274959 | 27.04905 | 69.99948
Ax_45_0.8_0.8 | training | Auxetic 45° | 45 | 0.8 | 0.8 | 0.414214 | 0.22 | 78.033 | 1 | 4 | 2066.751 | 59.1949 | 1.2688575 | 1311.866 | 2.864153 | 25.8771 | 56.52036
Ax_45_1_0.8 | training | Auxetic 45° | 45 | 1 | 0.8 | 0.414214 | 0.293 | 70.711 | 1 | 4 | 2061.79989 | 100.5472 | 1.269405 | 1309.602 | 4.87667 | 25.57555 | 56.25027
Ax_45_0.6_0.8 | training | Auxetic 45° | 45 | 0.6 | 0.8 | 0.414214 | 0.176 | 82.426 | 1 | 4 | 2020.381935 | 112.1091 | 1.2833075 | 1298.947 | 5.548906 | 23.05295 | 54.97901
Ax_45_1_0.6 | training | Auxetic 45° | 45 | 1 | 0.6 | 0.414214 | 0.293 | 70.711 | 1 | 4 | 1994.010775 | 123.5264 | 1.1505675 | 1149.997 | 6.194872 | 21.4468 | 37.2076
Ax_45_0.8_0.6 | training | Auxetic 45° | 45 | 0.8 | 0.6 | 0.414214 | 0.22 | 78.033 | 1 | 4 | 1968.188195 | 72.70555 | 1.181305 | 1162.824 | 3.694034 | 19.87405 | 38.73799
Ax_45_0.6_0.6 | training | Auxetic 45° | 45 | 0.6 | 0.6 | 0.414214 | 0.176 | 82.426 | 1 | 4 | 1940.971 | 146.0488 | 1.1825675 | 1151.794 | 7.524522 | 18.21636 | 37.422
Ax_60_1_1 | training | Auxetic 60° | 60 | 1 | 1 | 0.154701 | 0.366 | 63.398 | 1 | 4 | 1836.703 | 128.2456 | 1.1241775 | 1034.173 | 6.982379 | 11.86585 | 23.38851
Ax_60_0.8_1 | training | Auxetic 60° | 60 | 0.8 | 1 | 0.154701 | 0.275 | 72.548 | 1 | 4 | 1821.98987 | 83.64013 | 1.14717 | 1046.518 | 4.590592 | 10.96973 | 24.86136
Ax_60_0.6_1 | training | Auxetic 60° | 60 | 0.6 | 1 | 0.154701 | 0.22 | 78.038 | 1 | 4 | 1797.098 | 92.86093 | 1.1471675 | 1032.332 | 5.167272 | 9.453665 | 23.16878
Ax_60_1_0.8 | training | Auxetic 60° | 60 | 1 | 0.8 | 0.154701 | 0.366 | 63.398 | 1 | 4 | 1783.1489 | 102.2282 | 1.04369 | 932.5839 | 5.733014 | 8.604089 | 11.26774
Ax_60_0.8_0.8 | training | Auxetic 60° | 60 | 0.8 | 0.8 | 0.154701 | 0.275 | 72.548 | 1 | 4 | 1769.22406 | 111.4871 | 1.0565575 | 935.9496 | 6.301469 | 7.755986 | 11.66931
Ax_60_0.6_0.8 | training | Auxetic 60° | 60 | 0.6 | 0.8 | 0.154701 | 0.22 | 78.038 | 1 | 4 | 1744.125 | 119.7912 | 1.0666725 | 931.936 | 6.868267 | 6.227309 | 11.19044
Ax_60_1_0.6 | training | Auxetic 60° | 60 | 1 | 0.6 | 0.154701 | 0.366 | 63.398 | 1 | 4 | 1729.25 | 86.05937 | 0.96904 | 839.2241 | 4.976688 | 5.321325 | 0.12887
Ax_60_0.8_0.6 | training | Auxetic 60° | 60 | 0.8 | 0.6 | 0.154701 | 0.275 | 72.548 | 1 | 4 | 1715.008 | 85.92868 | 0.986085 | 846.8407 | 5.010396 | 4.453902 | 1.037623
Ax_60_0.6_0.6 | training | Auxetic 60° | 60 | 0.6 | 0.6 | 0.154701 | 0.22 | 78.038 | 1 | 4 | 1689.93611 | 94.36091 | 0.9862675 | 834.4543 | 5.583697 | 2.926891 | -0.4402233
Ax_75_1_1 | training | Auxetic 75° | 75 | 1 | 1 | 0.035276 | 0.659 | 34.108 | 1 | 4 | 1613.27508 | 65.7836 | 1.0371925 | 837.2779 | 4.077643 | -1.74221 | -0.1033308
Ax_75_0.8_1 | training | Auxetic 75° | 75 | 0.8 | 1 | 0.035276 | 0.494 | 50.581 | 1 | 4 | 1599.11097 | 71.45086 | 1.0432225 | 835.0036 | 4.468162 | -2.604886 | -0.3746744
Ax_75_0.6_1 | training | Auxetic 75° | 75 | 0.6 | 1 | 0.035276 | 0.395 | 60.465 | 1 | 4 | 1582.761 | 70.59093 | 1.053495 | 834.641 | 4.459987 | -3.600699 | -0.4179423
FGax_T1_1mm | training | FGax-T1 | 45 | 1 | 1 | 0.224745 | 0.32 | 67.968 | 11.742091 | 4 | 1655.38401 | 52.88286 | 0.99785 | 826.4462 | 3.194598 | 0.8224678 | -1.395679
Ax_75_1_0.8 | training | Auxetic 75° | 75 | 1 | 0.8 | 0.035276 | 0.659 | 34.108 | 1 | 4 | 1575.00106 | 62.58234 | 0.987395 | 778.3677377 | 3.973479 | -4.073319 | -7.131976
FGax_T1_0.8mm | training | FGax-T1 | 45 | 1 | 0.8 | 0.224745 | 0.32 | 67.968 | 11.742091 | 4 | 1649.023055 | 58.8713 | 0.967995 | 798.9841 | 3.570072 | 0.4350488 | -4.672209
FGax_T1_0.6mm | training | FGax-T1 | 45 | 1 | 0.6 | 0.224745 | 0.32 | 67.968 | 11.742091 | 4 | 1643.619 | 56.75175 | 0.9377675 | 771.0731 | 3.452853 | 0.1059111 | -8.002305
Base | training | Base | 0 | 0 | 0 | 0 | 1 | 0 | 1 | 4 | 1641.880075 | 33.07495 | 1.020805 | 838.144 | 2.014456 | 0 | 0
Ax_75_0.8_0.8 | training | Auxetic 75° | 75 | 0.8 | 0.8 | 0.035276 | 0.494 | 50.581 | 1 | 4 | 1559.5119 | 48.30632 | 0.9936925 | 775.3347391 | 3.097528 | -5.016699 | -7.493846
FGax_T2_1mm | training | FGax-T2 | 75 | 0.8 | 1 | 0.224745 | 0.32 | 67.968 | 0.085164 | 4 | 1629.553195 | 34.74299 | 1.09939 | 896.1596 | 2.132056 | -0.7507783 | 6.921921
Ax_75_0.6_0.8 | training | Auxetic 75° | 75 | 0.6 | 0.8 | 0.035276 | 0.395 | 60.465 | 1 | 4 | 1544.973 | 58.88493 | 1.0036425 | 775.7781 | 3.811389 | -5.902198 | -7.440954
FGax_T2_0.8mm | training | FGax-T2 | 75 | 0.8 | 0.8 | 0.224745 | 0.32 | 67.968 | 0.085164 | 4 | 1622.933 | 62.2445 | 1.06962 | 868.563635 | 3.835309 | -1.153982 | 3.629409
FGax_T2_0.6mm | training | FGax-T2 | 75 | 0.8 | 0.6 | 0.224745 | 0.32 | 67.968 | 0.085164 | 4 | 1617.455 | 76.2286 | 1.0496625 | 849.8796 | 4.712873 | -1.487636 | 1.400199
Ax_75_1_0.6 | training | Auxetic 75° | 75 | 1 | 0.6 | 0.035276 | 0.659 | 34.108 | 1 | 4 | 1537.25796 | 39.35119 | 0.937385 | 720.8666 | 2.55983 | -6.372092 | -13.99251
Ax_75_0.8_0.6 | training | Auxetic 75° | 75 | 0.8 | 0.6 | 0.035276 | 0.494 | 50.581 | 1 | 4 | 1523.416 | 47.68046 | 0.9439375 | 719.3005743 | 3.129839 | -7.215155 | -14.17935
Ax_75_0.6_0.6 | training | Auxetic 75° | 75 | 0.6 | 0.6 | 0.035276 | 0.395 | 60.465 | 1 | 4 | 1521.074 | 51.35317 | 0.953935 | 725.6196705 | 3.376113 | -7.357786 | -13.42541
Flat_1mm | training | Flat | 0 | 0 | 1 | 0 | 1 | 0 | 1 | 4 | 1528.229 | 47.61225 | 1.0236775 | 782.5445 | 3.115518 | -6.922016 | -6.633645
Flat_0.8mm | training | Flat | 0 | 0 | 0.8 | 0 | 1 | 0 | 1 | 4 | 1512.04 | 51.64433 | 1.002365 | 758.0978 | 3.41554 | -7.908027 | -9.550405
Flat_0.6mm | training | Flat | 0 | 0 | 0.6 | 0 | 1 | 0 | 1 | 4 | 1495.300915 | 54.97466 | 1.0079625 | 754.088 | 3.676495 | -8.927519 | -10.02882
Spacer_2mm_1mm | training | Spacer-2mm | 0 | 2 | 1 | 0 | 0.804 | 19.635 | 1 | 4 | 1507.562875 | 40.85153 | 1.0158725 | 766.3542 | 2.709773 | -8.180695 | -8.565324
Spacer_2mm_0.8mm | training | Spacer-2mm | 0 | 2 | 0.8 | 0 | 0.804 | 19.635 | 1 | 4 | 1474.199 | 61.1474 | 0.9965125 | 735.2482 | 4.14784 | -10.21276 | -12.27662
Spacer_2mm_0.6mm | training | Spacer-2mm | 0 | 2 | 0.6 | 0 | 0.804 | 19.635 | 1 | 4 | 1409.001 | 76.71913 | 0.9553525 | 672.9478 | 5.444931 | -14.18368 | -19.70975
V-α | validation | Validation | 43 | 0.4 | 1.1 | 0.466 | 0.425 | 57.53 | 1 | 4 | 2011.9 | 142.7646 | 1.2675 | 1282.246625 | 7.096009 | 22.53636 | 52.98644
V-β | validation | Validation | 40 | 0.4 | 0.8 | 0.556 | 0.385 | 61.53 | 1 | 4 | 2181.125 | 102.6512 | 1.21 | 1322.764875 | 4.70634 | 32.84314 | 57.82073
V-δ | validation | Validation | 38 | 0.6 | 0.8 | 0.624 | 0.55 | 45 | 1 | 4 | 2230.625 | 126.6507 | 1.2 | 1343.8385 | 5.677814 | 35.85797 | 60.33505
V-ε | validation | Validation | 45 | 0.4 | 0.8 | 0.414 | 0.439 | 56.07 | 1 | 4 | 1935.875 | 115.511 | 1.0125 | 985.47175 | 5.966864 | 17.90599 | 17.57786

## Dictionary
column | units | description
specimen_id | – | Unique ID, e.g. Ax_45_1_1_S1 = auxetic, θ = 45°, t = 1 mm, IL = 1 mm, replicate 1 of 4; validation: V-α_1 …
configuration | – | Configuration label; the four replicates share it (the unit of the grouped cross-validation)
subset | – | training (160) or validation (16)
topology_type / family | – | Family: Auxetic 45°/60°/75° (uniform re-entrant), FGax-T1/T2 (graded), Flat, Spacer-2mm, Base (no interlayer), Validation
theta_deg | ° | Re-entrant cell angle (0 for non-auxetic families; FGax-T1 45°, FGax-T2 75° core angle)
strut_t_mm | mm | Strut thickness t (0 for solid or no-interlayer families; 2.0 for Spacer-2mm as recorded)
interlayer_IL_mm | mm | Interlayer thickness IL (0 for Base)
AI | – | Auxeticity index, AI = −ν12, Masters–Evans expression at h = l (3 decimals)
RD | – | Relative density of the interlayer cell
porosity_pct | % | Interlayer porosity (100·(1 − RD) for cellular families)
GR | – | Grading ratio (1.0 for uniform interlayers)
CAR | – | Cell aspect ratio; 1 for every interlayer specimen and 0 for Base in the training table
epoxy_thickness_mm | mm | Measured total epoxy thickness of the specimen (training only; not recorded for validation)
Fmax_N | N | Peak tensile-shear force
delta_peak_mm | mm | Crosshead displacement at peak force
E_tri_Nmm | N·mm | 0.5·Fmax·δpeak (derived; triangular estimate, not an integrated energy)
failure_mode_ASTM | – | ASTM D5573 locus-of-failure code (legend below)
cv_fold | – | Fold (1–5) of the grouped 5-fold cross-validation (scikit-learn GroupKFold, groups = configuration; deterministic); the specimen was in the test set of this fold
oof_pred_*_N | N | Out-of-fold prediction of each model for the specimen when its fold was held out; Blend = 0.43·XGBoost + 0.57·GPR
SHAP_GPR_<input>_N | N | Exact Shapley value of the input for the specimen, final GPR fitted to all 160 specimens (background = all 160 rows); inputs AI, porosity, IL, epoxy, t, GR, CAR
Failure-mode codes |  | AF adhesive failure; AF-M adhesive-mixed; CF cohesive failure of the adhesive; CF-IL cohesive failure in the interlayer; CF-M cohesive-mixed; M mixed; M-B mixed with buckling of the interlayer strut (one validation specimen)

## CV_Metrics
Grouped 5-fold cross-validation on Fmax; per-fold R², RMSE and MAE (Supplementary Table S6). mean and SD rows are over the five folds (Table 2).
model | fold | R2 | RMSE_N | MAE_N
XGB | 1 | 0.74557 | 96.97025 | 80.21396
XGB | 2 | 0.81961 | 94.77637 | 77.40288
XGB | 3 | 0.81145 | 101.55025 | 78.79053
XGB | 4 | 0.8462 | 78.07092 | 62.988
XGB | 5 | 0.71496 | 113.13838 | 86.14664
XGB | mean | 0.787558 | 96.901234 | 77.108402
XGB | SD | 0.05493292 | 12.69211 | 8.567909
RF | 1 | 0.82293 | 80.89449 | 66.42999
RF | 2 | 0.85553 | 84.8174 | 70.58454
RF | 3 | 0.82991 | 96.44912 | 76.42263
RF | 4 | 0.84754 | 77.73014 | 68.67434
RF | 5 | 0.75505 | 104.88045 | 79.14622
RF | mean | 0.822192 | 88.95432 | 72.251544
RF | SD | 0.03975583 | 11.37839 | 5.347904
GPR | 1 | 0.90289 | 59.90664 | 50.40502
GPR | 2 | 0.89727 | 71.52313 | 55.60766
GPR | 3 | 0.88828 | 78.169 | 64.56608
GPR | 4 | 0.84537 | 78.28147 | 62.69761
GPR | 5 | 0.83431 | 86.25827 | 67.07639
GPR | mean | 0.873624 | 74.827702 | 60.070552
GPR | SD | 0.03152106 | 9.840083 | 6.883547
SVR | 1 | 0.87316 | 68.46635 | 60.32929
SVR | 2 | 0.82961 | 92.11164 | 78.37001
SVR | 3 | 0.72416 | 122.82533 | 100.29617
SVR | 4 | 0.75023 | 99.49166 | 77.89081
SVR | 5 | 0.63967 | 127.20554 | 97.2692
SVR | mean | 0.763366 | 102.020104 | 82.831096
SVR | SD | 0.09145129 | 23.96658 | 16.31048
Ridge | 1 | 0.87276 | 68.57421 | 53.25832
Ridge | 2 | 0.74191 | 113.36537 | 87.1688
Ridge | 3 | 0.60758 | 146.4996 | 113.23846
Ridge | 4 | 0.74719 | 100.09544 | 77.85936
Ridge | 5 | 0.77041 | 101.54025 | 79.3326
Ridge | mean | 0.74797 | 106.014974 | 82.171508
Ridge | SD | 0.09463454 | 28.06202 | 21.52182
Blend | 1 | 0.86755 | 69.96403 | 58.60332
Blend | 2 | 0.88719 | 74.94785 | 60.80945
Blend | 3 | 0.86704 | 85.27545 | 68.69906
Blend | 4 | 0.84965 | 77.19104 | 62.19403
Blend | 5 | 0.80461 | 93.67216 | 74.53345
Blend | mean | 0.855208 | 80.210106 | 64.967862
Blend | SD | 0.03124987 | 9.336391 | 6.536747

## Hyperparameters
Selected hyperparameters (Supplementary Table S1b).
model | hyperparameter | selected in outer folds (count) | final fit
XGBoost | max_depth | 3 (3 folds), 5 (1), 7 (1) | 3
XGBoost | learning_rate | 0.05 (4), 0.1 (1) | 0.05
XGBoost | n_estimators | 200 (5) | 200
XGBoost | min_child_weight | 1 (3), 3 (1), 5 (1) | 1
Random Forest | n_estimators | 200 (4), 400 (1) | 200
Random Forest | max_depth | 8 (4), None (1) | 8
Random Forest | max_features | sqrt (3), 1.0 (2) | sqrt
SVR | C | 1000 (4), 100 (1) | 1000
SVR | gamma | 0.1 (4), 0.01 (1) | 0.01
Ridge | alpha | 1 (2), 10 (2), 0.01 (1) | 10
All | random seed | 42 | 42
All | outer CV | GroupKFold(5), groups = configuration | –
All | inner CV / search | GroupKFold(3), RandomizedSearchCV, 12 draws | same, on all 160 specimens
SVR | kernel / epsilon | RBF / 0.03 | RBF / 0.03
GPR | kernel | ConstantKernel x Matern-5/2 (ARD, 7 length-scales) + WhiteKernel; normalize_y; 3 restarts | same

## GPR_Input_Relevance
Final GPR fitted to all 160 specimens (Supplementary Table S3).
input / variant | ARD_length_scale (final GPR) | mean_abs_SHAP_N (final GPR) | grouped-CV R2 without input (mean ± SD)
AI | 2.47 | 149.8 | 0.866 ± 0.027
Porosity | 100000 | 0 | 0.874 ± 0.032
IL | 8.97 | 28.3 | 0.839 ± 0.038
Epoxy thickness | 100000 | 0 | 0.874 ± 0.032
Strut thickness t | 65.6 | 1 | 0.874 ± 0.031
GR | 1e-05 | 40.3 | 0.871 ± 0.032
CAR | 7.49 | 6.1 | 0.859 ± 0.041
All seven inputs retained |  |  | 0.874 ± 0.032
t, porosity and epoxy removed together |  |  | 0.874 ± 0.031
AI and porosity removed together |  |  | -0.172 ± 0.241
Only AI, IL and CAR retained |  |  | 0.871 ± 0.030

## GPR_SHAP_Folds
Mean absolute Shapley values of the GPR fitted in each outer fold (Supplementary Table S5).
fold | meanabsSHAP_AI_N | meanabsSHAP_por_N | meanabsSHAP_IL_N | meanabsSHAP_epoxy_N | meanabsSHAP_t_N | meanabsSHAP_GR_N | meanabsSHAP_CAR_N
1 | 144.869 | 0 | 26.417 | 0 | 0 | 33.399 | 4.733
2 | 155.692 | 0 | 26.844 | 0 | 0 | 48.907 | 3.227
3 | 147.972 | 0 | 29.983 | 0 | 0 | 41.284 | 8.859
4 | 149.338 | 0 | 30.558 | 0 | 1.654 | 38.17 | 2.834
5 | 152.151 | 0 | 24.465 | 0 | 1.418 | 40.367 | 3.829

## Validation_Predictions
Selection-time and retrospective predictions against measured means for the four candidates (Supplementary Table S4). Gap = measured/prediction − 1.
candidate | theta_deg | IL_mm | t_mm | AI | measured_mean_N | measured_SD_N | selection_pred_N | selection_pred_sigma_N | selection_gap_pct | retro_pred_N | retro_pred_sigma_N | retro_gap_pct
V-α | 43 | 1.1 | 0.4 | 0.4662792 | 2011.9 | 142.7646 | 2058 | 180 | -2.28 | 2108.087 | 87.08 | -4.563
V-β | 40 | 0.8 | 0.4 | 0.5557238 | 2181.125 | 102.6512 | 2071 | 120 | 5.34 | 2032.211 | 120.05 | 7.328
V-δ | 38 | 0.8 | 0.6 | 0.6242692 | 2230.625 | 126.6507 | 2095 | 165 | 6.42 | 2015.029 | 153.671 | 10.699
V-ε | 45 | 0.8 | 0.4 | 0.4142136 | 1935.875 | 115.511 | 2089 | 100 | -7.35 | 1862.338 | 77.108 | 3.949

## Candidate_Inputs
Model input rows for the candidates. Selection-time porosity was approximated as a linear function of AI (82 % at AI = 0.414, capped at 95 %); epoxy thickness 0.30 mm; GR = CAR = 1.
candidate | row_type | AI | porosity_pct | IL_mm | epoxy_mm | t_mm | GR | CAR
V-α | selection-time (approximated porosity) | 0.4662792 | 92.35481 | 1.1 | 0.3 | 0.4 | 1 | 1
V-α | retrospective (measured porosity) | 0.4662792 | 57.53 | 1.1 | 0.3 | 0.4 | 1 | 1
V-β | selection-time (approximated porosity) | 0.5557238 | 95 | 0.8 | 0.3 | 0.4 | 1 | 1
V-β | retrospective (measured porosity) | 0.5557238 | 61.53 | 0.8 | 0.3 | 0.4 | 1 | 1
V-δ | selection-time (approximated porosity) | 0.6242692 | 95 | 0.8 | 0.3 | 0.6 | 1 | 1
V-δ | retrospective (measured porosity) | 0.6242692 | 45 | 0.8 | 0.3 | 0.6 | 1 | 1
V-ε | selection-time (approximated porosity) | 0.4142136 | 82.0423 | 0.8 | 0.3 | 0.4 | 1 | 1
V-ε | retrospective (measured porosity) | 0.4142136 | 56.07 | 0.8 | 0.3 | 0.4 | 1 | 1

## EI_Sweep
Expected-improvement maximizer for each XGBoost weight, retrospective with the final pipeline, F+ = 2132.25 N (Supplementary Table S2).
w_XGB | theta_star_deg | IL_star_mm | t_star_mm | Fmax_star_N | EI_N
0.3 | 42 | 1.4 | 0.6 | 2142.84 | 48.148
0.35 | 41 | 1.4 | 0.6 | 2129.342 | 45.67
0.4 | 39.5 | 1.4 | 0.6 | 2107.557 | 43.867
0.45 | 38.5 | 1.4 | 0.6 | 2090.943 | 42.934
0.5 | 37 | 1.4 | 0.6 | 2067.305 | 42.788
0.55 | 36 | 1.4 | 0.6 | 2053.244 | 43.279
0.6 | 35 | 1.4 | 0.6 | 2041.852 | 44.35
0.65 | 35 | 1.4 | 0.6 | 2045.71 | 45.63
0.7 | 35 | 1.4 | 0.6 | 2049.568 | 46.936

## FM_Training
Observed failure-mode counts by topology family, 160 training specimens (Supplementary Table S7).
family | AF | AF-M | CF | CF-IL | CF-M | M | M-B | n
Auxetic 45° | 0 | 0 | 0 | 4 | 10 | 22 | 0 | 36
Auxetic 60° | 2 | 10 | 0 | 0 | 6 | 18 | 0 | 36
Auxetic 75° | 10 | 18 | 8 | 0 | 0 | 0 | 0 | 36
Base | 1 | 0 | 3 | 0 | 0 | 0 | 0 | 4
FGax-T1 | 0 | 0 | 0 | 6 | 4 | 2 | 0 | 12
FGax-T2 | 0 | 0 | 0 | 2 | 4 | 6 | 0 | 12
Flat | 1 | 2 | 9 | 0 | 0 | 0 | 0 | 12
Spacer-2mm | 2 | 0 | 10 | 0 | 0 | 0 | 0 | 12
All training | 16 | 30 | 30 | 12 | 24 | 48 | 0 | 160

## FM_Validation
Observed failure-mode counts of the four validation candidates (Supplementary Table S7b).
configuration | AF | AF-M | CF | CF-IL | CF-M | M | M-B | n
V-α | 0 | 1 | 2 | 0 | 1 | 0 | 0 | 4
V-β | 0 | 0 | 0 | 3 | 0 | 1 | 0 | 4
V-δ | 0 | 0 | 0 | 3 | 0 | 0 | 1 | 4
V-ε | 0 | 1 | 2 | 0 | 1 | 0 | 0 | 4
All validation | 0 | 2 | 4 | 6 | 2 | 1 | 1 | 16

## FM_Tests
Wilson 95 % intervals, Fisher exact tests, chi-square and Monte Carlo permutation tests (Supplementary Table S7c, Section 3.1).
quantity | count | n | proportion | wilson95_low | wilson95_high | p_value | statistic | note
Cohesive family (CF, CF-IL, CF-M), validation | 12 | 16 | 0.75 | 0.5050168 | 0.8981793
CF-IL, validation | 6 | 16 | 0.375 | 0.1848123 | 0.6135896
AF, validation | 0 | 16 | 0 | 0 | 0.1936077
AF-M, validation | 2 | 16 | 0.125 | 0.03497749 | 0.3602283
CF-IL, V-beta and V-delta only | 6 | 8 | 0.75 | 0.4092754 | 0.9285208
Fisher exact, CF-IL validation 6/16 vs 45° training 4/36 | [5 empty] | 0.051587
Fisher exact, cohesive family validation 12/16 vs 45° training 14/36 (unadjusted) | [5 empty] | 0.03372881
Chi-square, 8 families x 6 modes, df = 35 | [6 empty] | 221.3333 | Cramér's V = 0.53
Monte Carlo permutation p, specimens permuted (1e5) | [5 empty] | < 1e-5
Monte Carlo permutation p, configurations permuted (1e5) | [5 empty] | < 1e-5
Share of expected cell counts < 5 |  |  | 0.75 |  |  |  |  | 9 cells < 1

## Config_Level_Stats
Specimen-level, configuration-level and mixed-model estimates (Supplementary Table S8). Intervals are 95 % (bootstrap for r on configuration means).
quantity | specimens as units | configuration means as units | mixed model (random intercept per configuration)
Pearson r, AI vs Fmax, all data | 0.861 (0.814 to 0.896), n=160 | 0.912 (bootstrap 0.842 to 0.954), n=40 | -
Spearman rho, AI vs Fmax | - | 0.870, p=3.1e-13 | -
Pearson r, AI vs Fmax, uniform auxetic only | 0.897, n=108 | 0.964 (0.921 to 0.983), n=27 | -
Slope Fmax on AI, N per 0.1 AI, all data | 121.5 (110.2 to 132.8) | - | 121.5 (104.2 to 138.9)
Same, with IL in model | 120.4 (109.1 to 131.7) | - | 120.4 (103.0 to 137.8)
IL coefficient, N per mm, all data with AI | 75 (-9 to 159) | - | 75 (-55 to 204)
Slope on AI, N per 0.1 AI, 27 uniform configurations | 124.1 (113.6 to 134.6) | - | 124.1 (113.8 to 134.5)
IL coefficient, N per mm, 27 uniform configurations | 272 (170 to 374) | - | 272 (171 to 372)
45° family minus Base, N | 402 (348 to 457) | 402 (340 to 464) | 402 (262 to 543)

## Config_ANOVA
Two-way ANOVA on the 27 configuration means of the uniform auxetic family and within-angle one-way ANOVAs (Supplementary Table S8b).
term | df | F | p
theta | 2 | 1272.621 | 4.152834e-20
IL | 2 | 64.1206 | 6.483732e-09
theta x IL | 4 | 2.738222 | 0.06111424
Residual | 18
IL within 45° (one-way, 3 vs 3 vs 3 configuration means) | 2, 6 | 24.54569 | 0.001291822
IL within 60° (one-way, 3 vs 3 vs 3 configuration means) | 2, 6 | 21.76392 | 0.001777894
IL within 75° (one-way, 3 vs 3 vs 3 configuration means) | 2, 6 | 21.32311 | 0.001876317